## freq_diagrams
0.1Hz | 0.1Hz
0.5Hz | 0.5Hz
1.0Hz | 1.0Hz
5.0Hz | 5.0Hz
10.0Hz | 10.0Hz
20.0Hz | 20.0Hz
30.0Hz | 30.0Hz
50.0Hz | 50.0Hz
75.0Hz | 75.0Hz
100.0Hz | 100.0Hz

## input_data
| Частотные характеристики при 20°С SCTNA_60_PyrO_40_Katal68_3_U=0v_30_points | [62 empty] | 0v
| Частота 0,1 Гц | [6 empty] | Частота 0,5 Гц | [6 empty] | Частота 1 Гц | [6 empty] | Частота 5 Гц | [6 empty] | Частота 10 Гц | [6 empty] | Частота 20 Гц | [6 empty] | Частота 30 Гц | [6 empty] | Частота 50 Гц | [6 empty] | Частота 75 Гц | [6 empty] | Частота 100 Гц
| t_seg in s | Tau in Pa | G' in Pa | G" in Pa | ¦eta*¦ in Pas | gamma |  | t_seg in s | Tau in Pa | G' in Pa | G" in Pa | ¦eta*¦ in Pas | gamma |  | t_seg in s | Tau in Pa | G' in Pa | G" in Pa | ¦eta*¦ in Pas | gamma |  | t_seg in s | Tau in Pa | G' in Pa | G" in Pa | ¦eta*¦ in Pas | gamma |  | t_seg in s | Tau in Pa | G' in Pa | G" in Pa | ¦eta*¦ in Pas | gamma |  | t_seg in s | Tau in Pa | G' in Pa | G" in Pa | ¦eta*¦ in Pas | gamma |  | t_seg in s | Tau in Pa | G' in Pa | G" in Pa | ¦eta*¦ in Pas | gamma |  | t_seg in s | Tau in Pa | G' in Pa | G" in Pa | ¦eta*¦ in Pas | gamma |  | t_seg in s | Tau in Pa | G' in Pa | G" in Pa | ¦eta*¦ in Pas | gamma |  | t_seg in s | Tau in Pa | G' in Pa | G" in Pa | ¦eta*¦ in Pas | gamma
1¦1 | 236.6 | 1466 | 121400 | 34680 | 200900 | 0.01161 | 1¦1 | 91.12 | 158.7 | 162700 | 5534 | 51830 | 0.0009749 | 1¦1 | 73.71 | 187.4 | 185100 | 11990 | 29520 | 0.00101 | 1¦1 | 48.63 | 176.4 | 178900 | 8995 | 5702 | 0.000985 | 1¦1 | 44.4 | 177.8 | 179500 | 4606 | 2857 | 0.0009901 | 1¦1 | 39.36 | 177.5 | 176400 | 9066 | 1405 | 0.001005 | 1¦1 | 32.56 | 183.1 | 177200 | 9700 | 921.2 | 0.001032 | 1¦1 | 32.7 | 179.5 | 176000 | 14740 | 550.1 | 0.001016 | 1¦1 | 32.51 | 164.7 | 164700 | 8650 | 350 | 0.0009984 | 1¦1 | 30.36 | 155.1 | 163500 | 26080 | 263.5 | 0.0009369 | 100 | 20.72
1¦2 | 480.5 | 1704 | 119900 | 35400 | 198900 | 0.01363 | 1¦2 | 193.1 | 290.2 | 196200 | 10370 | 62530 | 0.001477 | 1¦2 | 160.7 | 251.8 | 168800 | 8619 | 26900 | 0.00149 | 1¦2 | 103.8 | 289.1 | 194200 | 9992 | 6190 | 0.001487 | 1¦2 | 92.63 | 285.1 | 194000 | 11440 | 3092 | 0.001467 | 1¦2 | 81.78 | 255.2 | 171900 | 9192 | 1370 | 0.001483 | 1¦2 | 74.05 | 266 | 176000 | 12430 | 916 | 0.001507 | 1¦2 | 71.76 | 255.2 | 176400 | 5761 | 549.6 | 0.001446 | 1¦2 | 71.76 | 237.9 | 159000 | 12420 | 338.4 | 0.001492 | 1¦2 | 68.48 | 241.7 |  | 15330 | 24.39 | 0.00154 | 100 | 20.71
1¦3 | 723 | 2062 | 104300 | 36350 | 175900 | 0.01866 | 1¦3 | 296.1 | 450 | 203800 | 13420 | 65020 | 0.002203 | 1¦3 | 245.5 | 360.6 | 162400 | 8981 | 25890 | 0.002217 | 1¦3 | 159 | 426.3 | 192900 | 11200 | 6149 | 0.002206 | 1¦3 | 140.7 | 428.2 | 191900 | 10010 | 3059 | 0.002228 | 1¦3 | 123.4 | 371.2 | 168200 | 8545 | 1340 | 0.002204 | 1¦3 | 115.3 | 385.5 | 171400 | 9496 | 891.2 | 0.002245 | 1¦3 | 111.1 | 383.8 | 168100 | 9548 | 524.5 | 0.002279 | 1¦3 | 109.9 | 356.9 | 162100 | 14930 | 345.5 | 0.002192 | 1¦3 | 106.8 | 323.3 | 149100 | 15280 | 238.6 | 0.002156 | 100 | 20.72
1¦4 | 965.6 | 2415 | 89100 | 36010 | 152900 | 0.02513 | 1¦4 | 397.9 | 652.8 | 198100 | 18040 | 63330 | 0.003281 | 1¦4 | 332.5 | 524.5 | 159100 | 10580 | 25380 | 0.003289 | 1¦4 | 214.1 | 628.8 | 190500 | 13070 | 6079 | 0.003292 | 1¦4 | 187.7 | 595.9 | 180700 | 10630 | 2881 | 0.003292 | 1¦4 | 166 | 544.4 | 166800 | 10230 | 1330 | 0.003257 | 1¦4 | 156 | 555.8 | 168500 | 10670 | 876.5 | 0.003292 | 1¦4 | 150.9 | 537.3 | 166700 | 11010 | 520.4 | 0.003216 | 1¦4 | 148.7 | 534.4 | 160600 | 17300 | 342.9 | 0.003307 | 1¦4 | 144.9 | 523.2 | 154300 | 13340 | 246.6 | 0.003377 | 100 | 20.72
1¦5 | 1209 | 2829 | 74140 | 33790 | 129700 | 0.03473 | 1¦5 | 500.5 | 883.9 | 180000 | 23700 | 57800 | 0.004868 | 1¦5 | 419.4 | 782.5 | 159500 | 15040 | 25490 | 0.004886 | 1¦5 | 269.2 | 922 | 188000 | 16530 | 6006 | 0.004887 | 1¦5 | 238.2 | 799.6 | 162700 | 10630 | 2595 | 0.004905 | 1¦5 | 209 | 820.4 | 167400 | 11940 | 1336 | 0.004887 | 1¦5 | 196.2 | 826.8 | 169800 | 14320 | 884.7 | 0.004852 | 1¦5 | 190.1 | 797.5 | 167700 | 17900 | 525.4 | 0.004728 | 1¦5 | 188.1 | 811 | 163800 | 16660 | 349.4 | 0.004926 | 1¦5 | 183.1 | 744.6 | 158100 | 15970 | 252.9 | 0.004687 | 100 | 20.72
1¦6 | 1452 | 3277 | 62630 | 31160 | 111300 | 0.04684 | 1¦6 | 602.4 | 1189 | 161500 | 32870 | 52460 | 0.007215 | 1¦6 | 504.3 | 1139 | 154800 | 23640 | 24930 | 0.007275 | 1¦6 | 324.4 | 1294 | 176600 | 22150 | 5664 | 0.007269 | 1¦6 | 284.7 | 1107 | 151700 | 12640 | 2423 | 0.00727 | 1¦6 | 250.6 | 1234 | 169100 | 15150 | 1351 | 0.007272 | 1¦6 | 237.2 | 1225 | 170400 | 14200 | 887.7 | 0.007163 | 1¦6 | 229.4 | 1193 | 158700 | 21110 | 498.5 | 0.007452 | 1¦6 | 226.5 | 1177 | 161000 | 21230 | 344.6 | 0.007248 | 1¦6 | 222.3 | 1126 | 149700 | 25420 | 241.7 | 0.007416 | 100 | 20.72
1¦7 | 1695 | 3821 | 52660 | 28390 | 95210 | 0.06387 | 1¦7 | 704.4 | 1487 | 139300 | 38490 | 46000 | 0.01029 | 1¦7 | 591.2 | 1562 | 140800 | 32230 | 22990 | 0.01081 | 1¦7 | 379.4 | 1760 | 160200 | 28710 | 5181 | 0.01081 | 1¦7 | 332.8 | 1614 | 148200 | 17820 | 2376 | 0.01081 | 1¦7 | 292.3 | 1733 | 158200 | 17530 | 1267 | 0.01088 | 1¦7 | 278.7 | 1737 | 158200 | 15720 | 825.1 | 0.01093 | 1¦7 | 268.6 | 1664 | 150200 | 20940 | 472.4 | 0.01097 | 1¦7 | 265.4 | 1637 | 149600 | 18400 | 319.9 | 0.01086 | 1¦7 | 260.5 | 1678 |  | 73970 | 117.7 | 0.01518 | 100 | 20.71
1¦8 | 1943 | 4481 | 44100 | 26200 | 81650 | 0.08735 | 1¦8 | 807.2 | 1894 | 113300 | 39700 | 38230 | 0.01577 | 1¦8 | 676 | 2007 | 120400 | 34670 | 19940 | 0.01603 | 1¦8 | 434.6 | 2353 | 142600 | 33910 | 4664 | 0.01606 | 1¦8 | 380.7 | 2296 | 140800 | 23960 | 2273 | 0.01608 | 1¦8 | 335.6 | 2403 | 147800 | 19660 | 1186 | 0.01612 | 1¦8 | 319.3 | 2443 | 149800 | 19250 | 783.9 | 0.01618 | 1¦8 | 307.9 | 2422 | 149000 | 25020 | 470.7 | 0.01603 | 1¦8 | 304.8 | 2390 | 147000 | 20710 | 315 | 0.0161 | 1¦8 | 298.7 | 2256 | 128600 | 21140 | 207.4 | 0.01732 | 100 | 20.72
1¦9 | 2191 | 5241 | 36650 | 24630 | 70290 | 0.1187 | 1¦9 | 909.8 | 2362 | 94020 | 39050 | 32410 | 0.0232 | 1¦9 | 760.9 | 2627 | 104200 | 35920 | 17540 | 0.02384 | 1¦9 | 491.2 | 3200 | 128600 | 37210 | 4261 | 0.0239 | 1¦9 | 428.8 | 3162 | 129300 | 28930 | 2108 | 0.02387 | 1¦9 | 379.2 | 3438 | 141500 | 24470 | 1142 | 0.02395 | 1¦9 | 353.3 | 3559 | 145000 | 22480 | 761.9 | 0.02425 | 1¦9 | 340.7 | 3538 | 140700 | 26710 | 446.2 | 0.0247 | 1¦9 | 343.8 | 3461 | 141900 | 23480 | 305.3 | 0.02405 | 1¦9 | 336.8 | 2995 | 92190 | 24240 | 151.7 | 0.03142 | 100 | 20.71
1¦10 | 2433 | 5746 | 31680 | 24140 | 63390 | 0.1443 | 1¦10 | 1012 | 2965 | 76280 | 36410 | 26910 | 0.03508 | 1¦10 | 845.8 | 3414 | 89240 | 36730 | 15360 | 0.03538 | 1¦10 | 547 | 4365 | 116400 | 39520 | 3913 | 0.03551 | 1¦10 | 452.9 | 3564 | 125600 | 30250 | 2056 | 0.02759 | 1¦10 | 401 | 3619 | 140600 | 24730 | 1136 | 0.02536 | 1¦10 | 373.4 | 3647 | 145400 | 21690 | 762.9 | 0.02481 | 1¦10 | 360.8 | 3687 | 137200 | 30460 | 437.6 | 0.02624 | 1¦10 | 364 | 3742 | 139900 | 21550 | 300.4 | 0.02644 | 1¦10 | 373.1 | 3397 | 84330 | 24460 | 139.7 | 0.03869 | 100 | 20.72
1¦11 | 2660 | 8755 | 4258 | 4763 | 10170 | 1.37 | 1¦11 | 1115 | 3710 | 63080 | 33430 | 22730 | 0.05197 | 1¦11 | 930.5 | 4381 | 75540 | 37250 | 13410 | 0.05201 | 1¦11 | 602.3 | 5926 | 104400 | 41780 | 3579 | 0.0527 | 1¦11 | 478.8 | 3564 | 125500 | 30090 | 2054 | 0.02761 | 1¦11 | 426.8 | 3619 | 140500 | 24880 | 1135 | 0.02536 | 1¦11 | 397.7 | 3647 | 144600 | 21700 | 758.8 | 0.02494 | 1¦11 | 383.2 | 3687 | 136100 | 30050 | 434.1 | 0.02645 | 1¦11 | 386.3 | 3742 | 139100 | 26460 | 300.5 | 0.02643 | 1¦11 | 392.3 | 3885 | 94990 | 2036 | 151.2 | 0.04089 | 100 | 20.71
1¦12 | 2804 | 17820 | 703.2 | 4845 | 7792 | 3.64 | 1¦12 | 1216 | 4577 | 51670 | 29710 | 18970 | 0.07678 | 1¦12 | 1015 | 5560 | 62970 | 36710 | 11600 | 0.07629 | 1¦12 | 658.7 | 7886 | 91750 | 42940 | 3225 | 0.07784 | 1¦12 | 506.4 | 3564 | 125500 | 30010 | 2054 | 0.02762 | 1¦12 | 452 | 3619 | 140600 | 24880 | 1136 | 0.02535 | 1¦12 | 422.1 | 3647 |  | 23080 | 119.8 | 0.02476 | 1¦12 | 406.4 | 3687 | 136600 | 30120 | 435.6 | 0.02636 | 1¦12 | 407.5 | 3742 | 138600 | 21480 | 297.6 | 0.02668 | 1¦12 | 414.7 | 3885 | 79720 | 24490 | 132.7 | 0.04658 | 100 | 20.72
1¦13 | 2953 | 17820 | 536.6 | 5092 | 8150 | 3.48 | 1¦13 | 1319 | 5807 | 42670 | 27130 | 16090 | 0.1148 | 1¦13 | 1100 | 6451 | 47870 | 30640 | 9046 | 0.1135 | 1¦13 | 714.9 | 10050 | 78820 | 42170 | 2845 | 0.1124 | 1¦13 | 531.9 | 3564 | 125800 | 29890 | 2058 | 0.02756 | 1¦13 | 476.8 | 3619 | 140600 | 24790 | 1136 | 0.02535 | 1¦13 | 446.1 | 3647 | 145500 | 22130 | 763.7 | 0.02478 | 1¦13 | 428.9 | 3687 |  | 30890 | 96.2 | 0.02586 | 1¦13 | 430.3 | 3742 | 138700 | 22710 | 298.3 | 0.02662 | 1¦13 | 438.6 | 3885 | 79640 | 22350 | 131.7 | 0.04696 | 100 | 20.72
1¦14 | 3097 | 17820 | 475.1 | 5201 | 8313 | 3.412 | 1¦14 | 1421 | 7470 | 34890 | 25910 | 13830 | 0.1719 | 1¦14 | 1187 | 8275 | 39000 | 28270 | 7666 | 0.1718 | 1¦14 | 770.4 | 12440 | 67530 | 40400 | 2505 | 0.158 | 1¦14 | 559.6 | 3564 | 126200 | 29590 | 2063 | 0.02749 | 1¦14 | 502.9 | 3619 | 140600 | 24710 | 1136 | 0.02535 | 1¦14 | 469.7 | 3647 | 145200 | 23420 | 763.3 | 0.0248 | 1¦14 | 452.1 | 3687 | 135700 | 29130 | 432.4 | 0.02656 | 1¦14 | 453.7 | 3742 | 138300 | 22100 | 297.2 | 0.02672 | 1¦14 | 460.9 | 3885 | 79070 | 21650 | 130.5 | 0.04739 | 100 | 20.72
1¦15 | 3242 | 17820 | 455.4 | 5277 | 8430 | 3.364 | 1¦15 | 1524 | 9286 | 26550 | 25350 | 11690 | 0.2529 | 1¦15 | 1272 | 10340 | 30090 | 26920 | 6425 | 0.256 | 1¦15 | 826.9 | 14720 | 56860 | 37640 | 2171 | 0.2158 | 1¦15 | 585.9 | 3564 | 126300 | 29520 | 2065 | 0.02747 | 1¦15 | 528.4 | 3619 | 140500 | 24860 | 1136 | 0.02536 | 1¦15 | 494.3 | 3647 | 145100 | 22210 | 762 | 0.02484 | 1¦15 | 475.4 | 3687 | 137200 | 29870 | 437.3 | 0.02626 | 1¦15 | 476.5 | 3742 | 138900 | 23290 | 298.8 | 0.02658 | 1¦15 | 483.4 | 3885 | 79950 | 24470 | 133.1 | 0.04646 | 100 | 20.72
1¦16 | 3390 | 17820 | 490.5 | 5390 | 8614 | 3.292 | 1¦16 | 1627 | 10440 | 20550 | 24940 | 10290 | 0.3232 | 1¦16 | 1359 | 13600 | 23900 | 26290 | 5655 | 0.3829 | 1¦16 | 856.6 | 18000 | 46510 | 32150 | 1800 | 0.3183 | 1¦16 | 611.4 | 3564 | 126400 | 29470 | 2066 | 0.02745 | 1¦16 | 554.1 | 3619 | 140400 | 24670 | 1134 | 0.02539 | 1¦16 | 518.6 | 3647 | 144900 | 21420 | 760.3 | 0.0249 | 1¦16 | 497.8 | 3687 | 137900 | 28450 | 438.5 | 0.02619 | 1¦16 | 499.7 | 3742 | 138600 | 22340 | 297.9 | 0.02665 | 1¦16 | 505.6 | 3885 | 79140 | 23420 | 131.4 | 0.04707 | 100 | 20.73
1¦17 | 3539 | 17820 | 540 | 5569 | 8904 | 3.185 | 1¦17 | 1729 | 14240 | 13760 | 22170 | 8306 | 0.5457 | 1¦17 | 1406 | 18000 | 21150 | 26590 | 5408 | 0.5297 | 1¦17 | 886.5 | 18000 | 46010 | 31480 | 1775 | 0.3228 | 1¦17 | 639.5 | 3564 | 126700 | 29440 | 2070 | 0.0274 | 1¦17 | 580.3 | 3619 | 140500 | 24630 | 1135 | 0.02537 | 1¦17 | 543 | 3647 | 145200 | 22320 | 762.3 | 0.02483 | 1¦17 | 520.9 | 3687 | 136900 | 29320 | 436.1 | 0.02633 | 1¦17 | 522.1 | 3742 | 137900 | 23190 | 296.7 | 0.02676 | 1¦17 | 526.9 | 3885 | 79480 | 23150 | 131.8 | 0.04692 | 100 | 20.73
1¦18 | 3683 | 17820 | 616.8 | 5783 | 9256 | 3.064 | 1¦18 | 1786 | 17820 | 10150 | 20100 | 7168 | 0.7914 | 1¦18 | 1454 | 18000 | 20490 | 26340 | 5312 | 0.5393 | 1¦18 | 916.9 | 18000 | 45200 | 31080 | 1746 | 0.3281 | 1¦18 | 665.5 | 3564 | 126500 | 29520 | 2067 | 0.02744 | 1¦18 | 605.6 | 3619 | 140700 | 24740 | 1137 | 0.02534 | 1¦18 | 567.2 | 3647 | 145900 | 23220 | 767 | 0.02468 | 1¦18 | 543.5 | 3687 | 136800 | 28980 | 435.5 | 0.02637 | 1¦18 | 544.6 | 3742 | 137900 | 22120 | 296.4 | 0.02679 | 1¦18 | 549.9 | 3885 | 79840 | 23930 | 132.7 | 0.04661 | 100 | 20.72
1¦19 | 3827 | 17820 | 675.9 | 5935 | 9508 | 2.983 | 1¦19 | 1844 | 17820 | 9588 | 19720 | 6981 | 0.8126 | 1¦19 | 1502 | 18000 | 21430 | 26710 | 5451 | 0.5255 | 1¦19 | 947.3 | 18000 | 45070 | 30560 | 1733 | 0.3305 | 1¦19 | 690.9 | 3564 | 126500 | 29330 | 2067 | 0.02745 | 1¦19 | 631.2 | 3619 | 140700 | 24560 | 1137 | 0.02533 | 1¦19 | 591.4 | 3647 | 144800 | 21970 | 760.1 | 0.0249 | 1¦19 | 566.8 | 3687 | 134800 | 30010 | 430.2 | 0.02669 | 1¦19 | 566.9 | 3742 | 138300 | 22400 | 297.2 | 0.02672 | 1¦19 | 572.3 | 3885 | 54610 | 21260 | 93.27 | 0.06629 | 100 | 20.73
1¦20 | 3976 | 17820 | 689.4 | 5978 | 9578 | 2.961 | 1¦20 | 1902 | 17820 | 9909 | 20030 | 7112 | 0.7975 | 1¦20 | 1550 | 18000 | 21770 | 26920 | 5511 | 0.5198 | 1¦20 | 977.7 | 18000 | 45550 | 30310 | 1742 | 0.329 | 1¦20 | 717.5 | 3564 | 126800 | 29360 | 2071 | 0.02739 | 1¦20 | 656.7 | 3619 | 140900 | 24600 | 1138 | 0.02531 | 1¦20 | 616.2 | 3647 | 145900 | 22720 | 766.4 | 0.0247 | 1¦20 | 590.3 | 3687 | 137300 | 31550 | 438.7 | 0.02617 | 1¦20 | 589.8 | 3742 | 138700 | 24060 | 298.8 | 0.02657 | 1¦20 | 595.6 | 3885 | 79150 | 22250 | 130.8 | 0.04725 | 100 | 20.73
1¦21 | 4120 | 17820 | 712.4 | 6078 | 9739 | 2.912 | 1¦21 | 1959 | 17820 | 10290 | 20350 | 7259 | 0.7814 | 1¦21 | 1597 | 18000 | 22400 | 27170 | 5605 | 0.5111 | 1¦21 | 1008 | 18000 | 45490 | 29950 | 1734 | 0.3305 | 1¦21 | 745.5 | 3564 | 126800 | 29370 | 2071 | 0.02739 | 1¦21 | 682.2 | 3619 | 140700 | 24440 | 1136 | 0.02535 | 1¦21 | 641 | 3647 | 145200 | 21930 | 762.3 | 0.02483 | 1¦21 | 613.8 | 3687 | 135200 | 30030 | 431.4 | 0.02662 | 1¦21 | 612.2 | 3742 | 138400 | 22310 | 297.6 | 0.02669 | 1¦21 | 617.8 | 3885 | 53780 | 21700 | 92.3 | 0.06698 | 100 | 20.73
1¦22 | 4264 | 17820 | 729.2 | 6114 | 9799 | 2.894 | 1¦22 | 2017 | 17820 | 10540 | 20560 | 7354 | 0.7713 | 1¦22 | 1645 | 18000 | 22880 | 27330 | 5673 | 0.505 | 1¦22 | 1039 | 18000 | 45780 | 29970 | 1742 | 0.3289 | 1¦22 | 771 | 3564 | 126900 | 29360 | 2074 | 0.02735 | 1¦22 | 707.6 | 3619 | 140500 | 24520 | 1135 | 0.02537 | 1¦22 | 664.5 | 3647 | 145500 | 21530 | 763.4 | 0.0248 | 1¦22 | 636.9 | 3687 | 136800 | 30700 | 436.5 | 0.02631 | 1¦22 | 634.9 | 3742 | 137100 | 21400 | 294.4 | 0.02698 | 1¦22 | 640.2 | 3885 | 54640 | 22090 | 93.8 | 0.06591 | 100 | 20.73
1¦23 | 4408 | 17820 | 730.9 | 6164 | 9880 | 2.871 | 1¦23 | 2074 | 17820 | 10820 | 20760 | 7453 | 0.7611 | 1¦23 | 1694 | 18000 | 23190 | 27450 | 5719 | 0.5008 | 1¦23 | 1069 | 18000 | 45790 | 29670 | 1737 | 0.3299 | 1¦23 | 795.4 | 3564 | 127200 | 29220 | 2077 | 0.02731 | 1¦23 | 733 | 3619 | 140700 | 24510 | 1137 | 0.02533 | 1¦23 | 688.9 | 3647 | 146200 | 24350 | 769.4 | 0.0246 | 1¦23 | 660 | 3687 | 135700 | 28690 | 432 | 0.02658 | 1¦23 | 658.3 | 3742 | 137900 | 23280 | 296.7 | 0.02677 | 1¦23 | 662.4 | 3885 | 80160 | 22550 | 132.5 | 0.04665 | 100 | 20.72
1¦24 | 4557 | 17820 | 750.6 | 6217 | 9967 | 2.846 | 1¦24 | 2133 | 17820 | 11050 | 20940 | 7536 | 0.7527 | 1¦24 | 1741 | 18000 | 23460 | 27580 | 5763 | 0.497 | 1¦24 | 1098 | 18000 | 45840 | 29470 | 1735 | 0.3302 | 1¦24 | 820.3 | 3564 | 127000 | 29160 | 2075 | 0.02734 | 1¦24 | 758.8 | 3619 | 140600 | 24410 | 1136 | 0.02536 | 1¦24 | 712.9 | 3647 | 144200 | 22130 | 757.5 | 0.02499 | 1¦24 | 683.2 | 3687 | 136700 | 31760 | 437 | 0.02627 | 1¦24 | 681.2 | 3742 | 137300 | 20610 | 294.7 | 0.02695 | 1¦24 | 685.1 | 3885 | 53490 | 23130 | 92.76 | 0.06665 | 100 | 20.73
1¦25 | 4706 | 17820 | 785.2 | 6283 | 10080 | 2.814 | 1¦25 | 2190 | 17820 | 11300 | 21120 | 7624 | 0.744 | 1¦25 | 1789 | 18000 | 23690 | 27630 | 5792 | 0.4946 | 1¦25 | 1128 | 18000 | 46210 | 29450 | 1744 | 0.3284 | 1¦25 | 846.3 | 3564 | 126800 | 29180 | 2071 | 0.02739 | 1¦25 | 783.8 | 3619 | 140900 | 24470 | 1138 | 0.02531 | 1¦25 | 736.7 | 3647 | 145100 | 22950 | 762.8 | 0.02482 | 1¦25 | 705.6 | 3687 | 137100 | 28910 | 436.5 | 0.02631 | 1¦25 | 704.6 | 3742 | 137700 | 20690 | 295.5 | 0.02687 | 1¦25 | 708 | 3885 | 81180 | 24320 | 134.9 | 0.04584 | 100 | 20.73
1¦26 | 4849 | 17820 | 789.7 | 6364 | 10210 | 2.779 | 1¦26 | 2247 | 17820 | 11440 | 21240 | 7679 | 0.7387 | 1¦26 | 1837 | 18000 | 24140 | 27800 | 5860 | 0.4888 | 1¦26 | 1158 | 18000 | 46320 | 29310 | 1745 | 0.3283 | 1¦26 | 871.8 | 3564 | 127000 | 29210 | 2074 | 0.02734 | 1¦26 | 809.4 | 3619 | 141000 | 24380 | 1138 | 0.0253 | 1¦26 | 761 | 3647 | 144400 | 23130 | 759.3 | 0.02493 | 1¦26 | 728.8 | 3687 | 134600 | 29230 | 429.1 | 0.02676 | 1¦26 | 727.7 | 3742 | 137900 | 20540 | 295.9 | 0.02684 | 1¦26 | 730.6 | 3885 | 80730 | 21310 | 132.9 | 0.04652 | 100 | 20.72
1¦27 | 4993 | 17820 | 807.5 | 6424 | 10300 | 2.752 | 1¦27 | 2304 | 17820 | 11780 | 21500 | 7803 | 0.727 | 1¦27 | 1885 | 18000 | 23970 | 27750 | 5836 | 0.4908 | 1¦27 | 1188 | 18000 | 46070 | 29130 | 1735 | 0.3302 | 1¦27 | 897 | 3564 | 127100 | 29090 | 2076 | 0.02733 | 1¦27 | 834.7 | 3619 | 140800 | 24530 | 1138 | 0.02531 | 1¦27 | 784.9 | 3647 | 144700 | 21630 | 759.7 | 0.02492 | 1¦27 | 751.5 | 3687 | 133900 | 28780 | 426.4 | 0.02693 | 1¦27 | 750 | 3742 | 137400 | 20260 | 294.6 | 0.02695 | 1¦27 | 753.1 | 3885 | 79820 | 21940 | 131.8 | 0.04693 | 100 | 20.73
1¦28 | 5138 | 17820 | 822.1 | 6495 | 10420 | 2.722 | 1¦28 | 2362 | 17820 | 11950 | 21630 | 7864 | 0.7213 | 1¦28 | 1933 | 18000 | 24340 | 27870 | 5889 | 0.4864 | 1¦28 | 1218 | 18000 | 46140 | 29060 | 1736 | 0.3301 | 1¦28 | 922.1 | 3564 | 127300 | 29030 | 2078 | 0.0273 | 1¦28 | 860.3 | 3619 | 140700 | 24360 | 1137 | 0.02534 | 1¦28 | 808.8 | 3647 | 146500 | 24410 | 770.8 | 0.02456 | 1¦28 | 774.4 | 3687 |  | 29970 | 93.36 | 0.02675 | 1¦28 | 773.3 | 3742 | 138600 | 24610 | 298.7 | 0.02659 | 1¦28 | 775.8 | 3885 | 80410 | 21540 | 132.5 | 0.04667 | 100 | 20.72
1¦29 | 5282 | 17820 | 813.9 | 6530 | 10470 | 2.708 | 1¦29 | 2419 | 17820 | 12060 | 21700 | 7902 | 0.7178 | 1¦29 | 1980 | 18000 | 24480 | 27910 | 5909 | 0.4848 | 1¦29 | 1248 | 18000 | 46870 | 29160 | 1757 | 0.3261 | 1¦29 | 949.7 | 3564 | 127300 | 29150 | 2078 | 0.02729 | 1¦29 | 885.9 | 3619 | 140700 | 24330 | 1136 | 0.02535 | 1¦29 | 833.5 | 3647 | 145500 | 21090 | 763.2 | 0.0248 | 1¦29 | 797.8 | 3687 | 136200 | 30140 | 434.4 | 0.02643 | 1¦29 | 795.5 | 3742 | 138200 | 21640 | 296.8 | 0.02676 | 1¦29 | 798.3 | 3885 | 79730 | 22670 | 131.9 | 0.04687 | 100 | 20.72
1¦30 | 5431 | 17820 | 864.3 | 6635 | 10650 | 2.663 | 1¦30 | 2476 | 17820 | 12330 | 21880 | 7995 | 0.7095 | 1¦30 | 2028 | 18000 | 24910 | 28080 | 5975 | 0.4794 | 1¦30 | 1279 | 18000 | 46990 | 29230 | 1761 | 0.3253 | 1¦30 | 976.7 | 3564 | 127300 | 29060 | 2079 | 0.02729 | 1¦30 | 911.6 | 3619 | 140800 | 24350 | 1137 | 0.02533 | 1¦30 | 857.5 | 3647 | 145100 | 22430 | 762.4 | 0.02483 | 1¦30 | 820.5 | 3687 | 134600 | 29860 | 429.5 | 0.02673 | 1¦30 | 818.3 | 3742 | 138100 | 23530 | 297.2 | 0.02672 | 1¦30 | 821.4 | 3885 | 81440 | 22680 | 134.5 | 0.04595 | 100 | 20.73
| 20°С SCTNA_60_PyrO_40_Katal68_3_U=500v_30_points | [62 empty] | 500v
| Частота 0,1 Гц | [6 empty] | Частота 0,5 Гц | [6 empty] | Частота 1 Гц | [6 empty] | Частота 5 Гц | [6 empty] | Частота 10 Гц | [6 empty] | Частота 20 Гц | [6 empty] | Частота 30 Гц | [6 empty] | Частота 50 Гц | [6 empty] | Частота 75 Гц | [6 empty] | Частота 100 Гц
| t_seg in s | Tau in Pa | G' in Pa | G" in Pa | ¦eta*¦ in Pas | gamma |  | t_seg in s | Tau in Pa | G' in Pa | G" in Pa | ¦eta*¦ in Pas | gamma |  | t_seg in s | Tau in Pa | G' in Pa | G" in Pa | ¦eta*¦ in Pas | gamma |  | t_seg in s | Tau in Pa | G' in Pa | G" in Pa | ¦eta*¦ in Pas | gamma |  | t_seg in s | Tau in Pa | G' in Pa | G" in Pa | ¦eta*¦ in Pas | gamma |  | t_seg in s | Tau in Pa | G' in Pa | G" in Pa | ¦eta*¦ in Pas | gamma |  | t_seg in s | Tau in Pa | G' in Pa | G" in Pa | ¦eta*¦ in Pas | gamma |  | t_seg in s | Tau in Pa | G' in Pa | G" in Pa | ¦eta*¦ in Pas | gamma |  | t_seg in s | Tau in Pa | G' in Pa | G" in Pa | ¦eta*¦ in Pas | gamma |  | t_seg in s | Tau in Pa | G' in Pa | G" in Pa | ¦eta*¦ in Pas | gamma
1¦1 | 225.2 | 121.9 | 118400 | 8430 | 189000 | 0.001026 | 1¦1 | 91.07 | 116.3 | 116800 | 5757 | 37240 | 0.0009939 | 1¦1 | 75.1 | 83.91 | 83150 | 4075 | 13250 | 0.001008 | 1¦1 | 47.24 | 86.71 | 86670 | 3917 | 2762 | 0.0009994 | 1¦1 | 38.97 | 86 | 91680 | 877.4 | 1459 | 0.000938 | 1¦1 | 33.95 | 101.1 | 102900 | 4911 | 819.9 | 0.000981 | 1¦1 | 32.62 | 101.7 | 106300 | 5478 | 552.6 | 0.0009551 | 1¦1 | 31.68 | 94.61 | 99750 | 7897 | 311.7 | 0.0009455 | 1¦1 | 30.31 | 100.2 | 98510 | 12660 | 210.8 | 0.001009 | 1¦1 | 30.56 | 68.34 | 67940 | 11500 | 109.7 | 0.0009918
1¦2 | 467.8 | 151.6 | 119300 | 8262 | 190300 | 0.001268 | 1¦2 | 194 | 148.4 | 116700 | 5895 | 37210 | 0.00127 | 1¦2 | 159.9 | 98.19 | 77070 | 3379 | 12280 | 0.001273 | 1¦2 | 103.8 | 114.7 | 90070 | 4674 | 2871 | 0.001272 | 1¦2 | 85.07 | 113.5 | 89930 | 5579 | 1434 | 0.00126 | 1¦2 | 77.24 | 140.5 | 103800 | 5401 | 827.3 | 0.001351 | 1¦2 | 73.02 | 129 | 103100 | 4739 | 535.6 | 0.00125 | 1¦2 | 70.87 | 129.1 | 101900 | 6972 | 318 | 0.001264 | 1¦2 | 69.59 | 123.2 | 99660 | 10280 | 212.6 | 0.001229 | 1¦2 | 70.14 | 88.49 | 68380 | 11960 | 110.5 | 0.001275
1¦3 | 711.2 | 191.4 | 117900 | 6455 | 187900 | 0.001622 | 1¦3 | 295.8 | 186.3 | 115800 | 5931 | 36910 | 0.001607 | 1¦3 | 244.8 | 122.1 | 75420 | 3439 | 12020 | 0.001617 | 1¦3 | 157.5 | 146.6 | 90760 | 4840 | 2893 | 0.001613 | 1¦3 | 132.3 | 147.1 | 91970 | 5290 | 1466 | 0.001597 | 1¦3 | 119 | 168.5 | 101900 | 9076 | 814.1 | 0.001647 | 1¦3 | 114.3 | 166.6 | 104400 | 4920 | 542.6 | 0.001594 | 1¦3 | 110.1 | 166.8 | 101500 | 9626 | 317.6 | 0.001636 | 1¦3 | 108.7 | 154.4 | 96630 | 11450 | 206.5 | 0.001586 | 1¦3 | 108.1 | 111.1 | 67730 | 11780 | 109.4 | 0.001616
1¦4 | 954 | 241.9 | 117700 | 8688 | 187800 | 0.00205 | 1¦4 | 398.5 | 233.4 | 114100 | 6295 | 36370 | 0.002043 | 1¦4 | 329.6 | 151.5 | 74180 | 3398 | 11820 | 0.002041 | 1¦4 | 213 | 188.2 | 92130 | 5358 | 2937 | 0.002039 | 1¦4 | 178.4 | 182.6 | 90610 | 1735 | 1442 | 0.002015 | 1¦4 | 160.4 | 213.5 | 104500 | 7430 | 833.5 | 0.002038 | 1¦4 | 155 | 215.6 | 104500 | 8101 | 544.1 | 0.002057 | 1¦4 | 148.8 | 207.6 | 99890 | 9715 | 312.6 | 0.002069 | 1¦4 | 148.1 | 197 | 95150 | 10820 | 203.2 | 0.002057 | 1¦4 | 146.2 | 139.2 | 67260 | 12220 | 108.8 | 0.002036
1¦5 | 1197 | 304.4 | 117000 | 8935 | 186800 | 0.002594 | 1¦5 | 500.5 | 291.8 | 112100 | 6618 | 35740 | 0.002599 | 1¦5 | 414.4 | 191.4 | 73560 | 3779 | 11720 | 0.002598 | 1¦5 | 268.5 | 238.2 | 91420 | 5655 | 2916 | 0.002601 | 1¦5 | 226.6 | 239.8 | 92750 | 4867 | 1478 | 0.002581 | 1¦5 | 202.3 | 270.6 | 103900 | 6753 | 828.9 | 0.002598 | 1¦5 | 195.9 | 268.8 | 104000 | 7348 | 541.4 | 0.002577 | 1¦5 | 188.6 | 259.7 | 100700 | 9222 | 314.9 | 0.002568 | 1¦5 | 187.2 | 240.5 | 92500 | 10470 | 197.5 | 0.002583 | 1¦5 | 184.4 | 174.9 | 79560 | 10190 | 127.7 | 0.00218
1¦6 | 1440 | 380.7 | 115300 | 9489 | 184100 | 0.003292 | 1¦6 | 603.3 | 364.1 | 110400 | 7133 | 35200 | 0.003292 | 1¦6 | 499.2 | 240.7 | 73040 | 3988 | 11640 | 0.003291 | 1¦6 | 324.4 | 297.1 | 90330 | 6144 | 2882 | 0.003281 | 1¦6 | 274.9 | 299.8 | 89990 | 5265 | 1435 | 0.003326 | 1¦6 | 245.2 | 345.7 | 104700 | 7598 | 835.3 | 0.003293 | 1¦6 | 237.1 | 341 | 103000 | 8588 | 536.5 | 0.003299 | 1¦6 | 227.2 | 332.3 | 99290 | 9088 | 310.6 | 0.003333 | 1¦6 | 226.5 | 297.4 | 91320 | 11270 | 195.3 | 0.003232 | 1¦6 | 222.5 | 217.6 | 78800 | 11680 | 126.8 | 0.002732
1¦7 | 1683 | 475.8 | 113600 | 10090 | 181500 | 0.004171 | 1¦7 | 705.9 | 454.8 | 108600 | 7762 | 34650 | 0.004178 | 1¦7 | 584.1 | 304.7 | 72860 | 4386 | 11620 | 0.004174 | 1¦7 | 379.2 | 373.1 | 88850 | 6656 | 2836 | 0.004187 | 1¦7 | 322.6 | 382.5 | 90160 | 5241 | 1437 | 0.004235 | 1¦7 | 288.7 | 441 | 103700 | 8265 | 828.2 | 0.004238 | 1¦7 | 278.5 | 430.7 | 102700 | 9484 | 535.2 | 0.004177 | 1¦7 | 266.1 | 413.2 | 98960 | 9344 | 309.6 | 0.004157 | 1¦7 | 265.1 | 371.4 | 88000 | 12920 | 188.7 | 0.004176 | 1¦7 | 260.7 | 269.8 | 63100 | 12550 | 102.4 | 0.004193
1¦8 | 1925 | 585.9 | 110000 | 11070 | 176000 | 0.005298 | 1¦8 | 807.8 | 568.5 | 106900 | 8664 | 34150 | 0.005298 | 1¦8 | 671 | 386 | 72680 | 4919 | 11590 | 0.005298 | 1¦8 | 435.3 | 461 | 86530 | 7003 | 2763 | 0.00531 | 1¦8 | 369.8 | 473.7 | 88400 | 5346 | 1410 | 0.005349 | 1¦8 | 331.3 | 544.1 | 100700 | 8713 | 804.6 | 0.005381 | 1¦8 | 320.5 | 536.2 | 100700 | 9143 | 524.7 | 0.005305 | 1¦8 | 305.2 | 511 | 95380 | 10570 | 298.9 | 0.005325 | 1¦8 | 303.8 | 458.3 | 85880 | 12230 | 184.1 | 0.005283 | 1¦8 | 298.9 | 333.9 | 61630 | 12540 | 100.1 | 0.005308
1¦9 | 2168 | 717.6 | 105900 | 12060 | 169700 | 0.00673 | 1¦9 | 910.8 | 704.7 | 104400 | 9696 | 33370 | 0.006722 | 1¦9 | 758 | 487.6 | 72330 | 5529 | 11550 | 0.006722 | 1¦9 | 491.7 | 564.2 | 83570 | 7290 | 2670 | 0.006725 | 1¦9 | 417.7 | 597.8 | 88050 | 7402 | 1406 | 0.006765 | 1¦9 | 373.3 | 667.5 | 98300 | 9841 | 786.2 | 0.006757 | 1¦9 | 361.3 | 660.4 | 97090 | 9868 | 506.6 | 0.006767 | 1¦9 | 345.9 | 631.4 | 94410 | 12580 | 296.6 | 0.00663 | 1¦9 | 343.1 | 565.4 | 82610 | 11720 | 177.1 | 0.006777 | 1¦9 | 337 | 471.1 | 76860 | 17560 | 125.5 | 0.005975
1¦10 | 2416 | 875.1 | 101900 | 13020 | 163500 | 0.008518 | 1¦10 | 1013 | 863.8 | 100600 | 10840 | 32220 | 0.008534 | 1¦10 | 842.8 | 607.2 | 70970 | 6332 | 11340 | 0.008522 | 1¦10 | 547.7 | 696.2 | 81060 | 8006 | 2593 | 0.008548 | 1¦10 | 465.8 | 745.4 | 87140 | 8457 | 1393 | 0.008515 | 1¦10 | 415.4 | 814.2 | 94210 | 10050 | 754 | 0.008593 | 1¦10 | 402.1 | 803.8 | 93780 | 10810 | 490 | 0.008515 | 1¦10 | 384.8 | 768.9 | 90450 | 11480 | 284 | 0.008434 | 1¦10 | 381.6 | 681.5 | 79220 | 11960 | 170 | 0.008506 | 1¦10 | 375.3 | 500.2 | 57880 | 14120 | 94.83 | 0.008395
1¦11 | 2659 | 1064 | 97130 | 14650 | 156300 | 0.01083 | 1¦11 | 1115 | 1050 | 96140 | 12310 | 30850 | 0.01083 | 1¦11 | 929.8 | 745.7 | 68430 | 7452 | 10960 | 0.01083 | 1¦11 | 602.8 | 847.1 | 77590 | 9532 | 2488 | 0.01084 | 1¦11 | 513.4 | 923.7 | 84550 | 10000 | 1355 | 0.01085 | 1¦11 | 458.3 | 985.3 | 90450 | 11120 | 725.2 | 0.01081 | 1¦11 | 443 | 978.7 | 90100 | 11930 | 471.8 | 0.01077 | 1¦11 | 424.2 | 953 | 87160 | 12210 | 274.1 | 0.01083 | 1¦11 | 419.8 | 824.3 | 74570 | 13790 | 160.9 | 0.01087 | 1¦11 | 413.4 | 734.9 | 74660 | 20200 | 123.1 | 0.009502
1¦12 | 2902 | 1264 | 90250 | 16890 | 146100 | 0.01377 | 1¦12 | 1217 | 1260 | 90610 | 13700 | 29170 | 0.01375 | 1¦12 | 1017 | 907.7 | 65530 | 7920 | 10510 | 0.01375 | 1¦12 | 658 | 1018 | 73380 | 10610 | 2360 | 0.01374 | 1¦12 | 561.7 | 1131 | 81630 | 11120 | 1311 | 0.01373 | 1¦12 | 500.9 | 1197 | 86640 | 11540 | 695.5 | 0.0137 | 1¦12 | 484.2 | 1200 | 86560 | 12360 | 453.9 | 0.01372 | 1¦12 | 462.8 | 1162 | 81940 | 12620 | 258.2 | 0.01402 | 1¦12 | 460.7 | 918.4 | 66850 | 14720 | 145.3 | 0.01342 | 1¦12 | 452.7 | 770.4 | 73690 | 20460 | 121.7 | 0.01007
1¦13 | 3144 | 1465 | 81890 | 17880 | 133400 | 0.01748 | 1¦13 | 1320 | 1496 | 84700 | 13870 | 27320 | 0.01743 | 1¦13 | 1102 | 1103 | 62710 | 8476 | 10070 | 0.01743 | 1¦13 | 713.2 | 1232 | 69790 | 10970 | 2249 | 0.01744 | 1¦13 | 609.3 | 1396 | 79030 | 12650 | 1274 | 0.01744 | 1¦13 | 544 | 1458 | 82760 | 12460 | 666 | 0.01742 | 1¦13 | 525 | 1453 | 82850 | 13120 | 435.4 | 0.01733 | 1¦13 | 502.8 | 1384 | 78070 | 12710 | 246.4 | 0.01749 | 1¦13 | 499.3 | 1095 | 60790 | 13100 | 132 | 0.01761 | 1¦13 | 490.8 | 1166 | 52790 | 12410 | 86.31 | 0.0215
1¦14 | 3388 | 1676 | 73490 | 17860 | 120400 | 0.02216 | 1¦14 | 1423 | 1782 | 79330 | 13780 | 25630 | 0.02213 | 1¦14 | 1188 | 1322 | 59100 | 8725 | 9508 | 0.02213 | 1¦14 | 769.9 | 1502 | 66960 | 11680 | 2163 | 0.0221 | 1¦14 | 656.7 | 1679 | 75100 | 13060 | 1213 | 0.02203 | 1¦14 | 586.5 | 1771 | 78900 | 13220 | 636.6 | 0.02214 | 1¦14 | 566 | 1746 | 77730 | 13280 | 409.4 | 0.02215 | 1¦14 | 542.3 | 1615 | 71930 | 13930 | 228.2 | 0.02204 | 1¦14 | 538.3 | 1303 | 57630 | 11730 | 124.8 | 0.02216 | 1¦14 | 529 | 1192 | 72680 | 22530 | 121.1 | 0.01567
1¦15 | 3631 | 1920 | 65950 | 17990 | 108800 | 0.02809 | 1¦15 | 1527 | 2105 | 73480 | 14880 | 23870 | 0.02808 | 1¦15 | 1273 | 1573 | 55380 | 8601 | 8920 | 0.02807 | 1¦15 | 825.5 | 1850 | 64880 | 11890 | 2099 | 0.02805 | 1¦15 | 705.5 | 1998 | 70390 | 13000 | 1139 | 0.02791 | 1¦15 | 628.9 | 2110 | 73930 | 13600 | 598.2 | 0.02807 | 1¦15 | 607.5 | 2074 | 71830 | 14310 | 380.2 | 0.02832 | 1¦15 | 581.4 | 1953 | 66070 | 12650 | 209.5 | 0.02903 | 1¦15 | 577.4 | 1580 | 55170 | 11440 | 119.6 | 0.02804 | 1¦15 | 569.2 | 1478 | 51160 | 12950 | 83.99 | 0.02801
1¦16 | 3874 | 2192 | 58280 | 19410 | 97760 | 0.03568 | 1¦16 | 1630 | 2472 | 67730 | 15360 | 22110 | 0.03559 | 1¦16 | 1360 | 1888 | 52290 | 8540 | 8433 | 0.03563 | 1¦16 | 880.6 | 2261 | 62410 | 12010 | 2023 | 0.03557 | 1¦16 | 754.2 | 2414 | 66690 | 12780 | 1081 | 0.03555 | 1¦16 | 671.1 | 2508 | 68970 | 13070 | 558.6 | 0.03573 | 1¦16 | 648 | 2443 | 67270 | 13870 | 356.6 | 0.03556 | 1¦16 | 620.6 | 2353 | 63720 | 12570 | 202.3 | 0.03623 | 1¦16 | 616 | 1901 | 52020 | 11350 | 113 | 0.0357 | 1¦16 | 607.7 | 1837 | 50360 | 11020 | 82.05 | 0.03563
1¦17 | 4117 | 2482 | 51230 | 20950 | 88100 | 0.04484 | 1¦17 | 1732 | 2901 | 62200 | 15950 | 20440 | 0.04517 | 1¦17 | 1445 | 2274 | 49510 | 8796 | 8004 | 0.04521 | 1¦17 | 935.8 | 2743 | 59500 | 12180 | 1933 | 0.04516 | 1¦17 | 802.4 | 2905 | 63200 | 12390 | 1025 | 0.0451 | 1¦17 | 712.6 | 3024 | 65800 | 12300 | 532.7 | 0.04518 | 1¦17 | 689.2 | 2967 | 64130 | 12590 | 339.2 | 0.04539 | 1¦17 | 660 | 2832 | 61380 | 11200 | 194.3 | 0.04539 | 1¦17 | 655.2 | 2179 | 46380 | 12200 | 101.8 | 0.04543 | 1¦17 | 645.8 | 2792 | 46260 | 12120 | 76.11 | 0.05838
1¦18 | 4359 | 2783 | 44180 | 22670 | 79030 | 0.05603 | 1¦18 | 1834 | 3382 | 56660 | 16660 | 18800 | 0.05727 | 1¦18 | 1532 | 2677 | 45710 | 9325 | 7424 | 0.05738 | 1¦18 | 990.9 | 3324 | 56620 | 12750 | 1847 | 0.05728 | 1¦18 | 850 | 3522 | 60040 | 12480 | 975.9 | 0.05744 | 1¦18 | 734.7 | 3619 | 63320 | 11960 | 512.8 | 0.05617 | 1¦18 | 731.7 | 3593 | 61500 | 12130 | 325.4 | 0.05732 | 1¦18 | 699.2 | 3369 | 59800 | 11420 | 189.6 | 0.05534 | 1¦18 | 693 | 2524 | 42550 | 11410 | 93.48 | 0.0573 | 1¦18 | 683.8 | 2771 | 46310 | 11650 | 75.99 | 0.05803
1¦19 | 4603 | 3133 | 39350 | 23040 | 72570 | 0.0687 | 1¦19 | 1937 | 3884 | 50750 | 17310 | 17070 | 0.07244 | 1¦19 | 1619 | 3153 | 42200 | 9845 | 6896 | 0.07277 | 1¦19 | 1046 | 4011 | 53480 | 13610 | 1757 | 0.07269 | 1¦19 | 876.6 | 3564 | 60370 | 12320 | 980.7 | 0.05784 | 1¦19 | 758.2 | 3619 | 63410 | 11770 | 513.2 | 0.05612 | 1¦19 | 752.5 | 3647 | 61250 | 12210 | 324.2 | 0.05838 | 1¦19 | 719.2 | 3687 | 58060 | 11770 | 184.5 | 0.06224 | 1¦19 | 731.6 | 3171 | 42150 | 11200 | 92.54 | 0.07273 | 1¦19 | 722 | 3351 | 68030 | 29260 | 117.9 | 0.04525
1¦20 | 4846 | 3593 | 34290 | 21630 | 64520 | 0.08864 | 1¦20 | 2040 | 4432 | 45160 | 17440 | 15410 | 0.09154 | 1¦20 | 1704 | 3692 | 38560 | 10780 | 6373 | 0.09222 | 1¦20 | 1102 | 4803 | 50110 | 14670 | 1662 | 0.09199 | 1¦20 | 902.1 | 3564 | 60410 | 12380 | 981.4 | 0.05779 | 1¦20 | 783.1 | 3619 | 63240 | 11720 | 511.9 | 0.05627 | 1¦20 | 777 | 3647 | 61260 | 12210 | 324.3 | 0.05837 | 1¦20 | 742.4 | 3687 | 58250 | 11230 | 184.8 | 0.06215 | 1¦20 | 752.4 | 3742 | 42380 | 12100 | 93.52 | 0.08491 | 1¦20 | 741.1 | 3885 | 42590 | 12000 | 70.42 | 0.0878
1¦21 | 5088 | 4101 | 30270 | 20290 | 57990 | 0.1126 | 1¦21 | 2142 | 5098 | 40500 | 16800 | 13960 | 0.1162 | 1¦21 | 1791 | 4295 | 34880 | 11560 | 5848 | 0.1169 | 1¦21 | 1159 | 5788 | 47080 | 15800 | 1581 | 0.1165 | 1¦21 | 928.1 | 3564 | 60560 | 12340 | 983.7 | 0.05766 | 1¦21 | 808.9 | 3619 | 63040 | 11670 | 510.2 | 0.05645 | 1¦21 | 799.1 | 3647 | 61440 | 11900 | 324.9 | 0.05827 | 1¦21 | 763.5 | 3687 | 58000 | 11340 | 184.1 | 0.06238 | 1¦21 | 774.8 | 3742 | 42390 | 12020 | 93.5 | 0.08493 | 1¦21 | 763.6 | 3885 | 95600 | 19290 | 155.2 | 0.03983
1¦22 | 5331 | 4392 | 27920 | 19550 | 54250 | 0.1288 | 1¦22 | 2244 | 5903 | 36440 | 16330 | 12710 | 0.1478 | 1¦22 | 1876 | 5006 | 31610 | 11840 | 5373 | 0.1483 | 1¦22 | 1215 | 6984 | 44280 | 16210 | 1501 | 0.1481 | 1¦22 | 954.2 | 3564 | 60600 | 12320 | 984.3 | 0.05763 | 1¦22 | 834.4 | 3619 | 63130 | 11640 | 510.8 | 0.05638 | 1¦22 | 824.1 | 3647 | 61310 | 11760 | 324 | 0.05841 | 1¦22 | 786.8 | 3687 | 57950 | 10950 | 183.7 | 0.06251 | 1¦22 | 797.3 | 3742 | 42480 | 11880 | 93.61 | 0.08483 | 1¦22 | 786.7 | 3885 | 43110 | 10880 | 70.76 | 0.08738
1¦23 | 5575 | 4014 | 29340 | 18350 | 55080 | 0.116 | 1¦23 | 2347 | 6806 | 32550 | 16280 | 11580 | 0.187 | 1¦23 | 1960 | 5880 | 28710 | 12270 | 4969 | 0.1884 | 1¦23 | 1269 | 8406 | 41420 | 16290 | 1417 | 0.1889 | 1¦23 | 981.4 | 3564 | 60650 | 12280 | 984.9 | 0.05759 | 1¦23 | 859.7 | 3619 | 63170 | 11600 | 511.1 | 0.05635 | 1¦23 | 848.2 | 3647 | 61250 | 11760 | 323.7 | 0.05847 | 1¦23 | 809.4 | 3687 | 57810 | 11700 | 183.7 | 0.06251 | 1¦23 | 820.4 | 3742 | 42720 | 11600 | 93.94 | 0.08453 | 1¦23 | 810 | 3885 | 43120 | 11150 | 70.88 | 0.08723
1¦24 | 5802 | 11450 | 910.9 | 1433 | 2702 | 6.744 | 1¦24 | 2449 | 7712 | 28610 | 16560 | 10520 | 0.2333 | 1¦24 | 2045 | 6912 | 25970 | 12830 | 4610 | 0.2386 | 1¦24 | 1324 | 10030 | 38850 | 16040 | 1338 | 0.2385 | 1¦24 | 1009 | 3564 | 60370 | 12240 | 980.4 | 0.05786 | 1¦24 | 885.4 | 3619 | 63260 | 11590 | 511.8 | 0.05628 | 1¦24 | 872.7 | 3647 | 61320 | 12510 | 324.8 | 0.05827 | 1¦24 | 832.6 | 3687 | 57820 | 10810 | 183.2 | 0.06268 | 1¦24 | 843.1 | 3742 | 42820 | 11750 | 94.23 | 0.08428 | 1¦24 | 832.4 | 3885 | 42430 | 12030 | 70.2 | 0.08807
1¦25 | 5963 | 17820 | 139.3 | 1618 | 2585 | 10.97 | 1¦25 | 2551 | 8597 | 24760 | 17310 | 9615 | 0.2846 | 1¦25 | 2130 | 8205 | 23440 | 13570 | 4311 | 0.3029 | 1¦25 | 1379 | 12040 | 36410 | 15960 | 1265 | 0.3028 | 1¦25 | 1034 | 3564 | 60520 | 12200 | 982.6 | 0.05773 | 1¦25 | 910.9 | 3619 | 63340 | 11590 | 512.4 | 0.0562 | 1¦25 | 896.7 | 3647 | 61040 | 11590 | 322.5 | 0.0587 | 1¦25 | 856.7 | 3687 | 57490 | 10300 | 181.9 | 0.06312 | 1¦25 | 863.8 | 3742 | 42680 | 12010 | 94.09 | 0.0844 | 1¦25 | 852.9 | 3885 | 95740 | 19610 | 155.5 | 0.03975
1¦26 | 6108 | 17820 | 208.1 | 1924 | 3080 | 9.209 | 1¦26 | 2653 | 8499 | 22430 | 17950 | 9146 | 0.2958 | 1¦26 | 2215 | 9956 | 20570 | 15740 | 4123 | 0.3844 | 1¦26 | 1434 | 14820 | 34180 | 17570 | 1223 | 0.3856 | 1¦26 | 1062 | 3564 | 60620 | 12260 | 984.3 | 0.05763 | 1¦26 | 937.2 | 3619 | 63340 | 11470 | 512.3 | 0.05622 | 1¦26 | 921.2 | 3647 | 61200 | 11860 | 323.6 | 0.05849 | 1¦26 | 880 | 3687 | 57700 | 11250 | 183.1 | 0.06272 | 1¦26 | 886.4 | 3742 | 42770 | 11930 | 94.23 | 0.08427 | 1¦26 | 875.7 | 3885 | 42400 | 12720 | 70.45 | 0.08776
1¦27 | 6251 | 17820 | 286.4 | 1824 | 2939 | 9.651 | 1¦27 | 2756 | 13220 | 8829 | 16360 | 5919 | 0.7109 | 1¦27 | 2300 | 12130 | 17890 | 17200 | 3950 | 0.4887 | 1¦27 | 1464 | 18000 | 32690 | 18640 | 1198 | 0.4783 | 1¦27 | 1087 | 3564 | 60710 | 12160 | 985.4 | 0.05756 | 1¦27 | 962 | 3619 | 63150 | 11490 | 510.7 | 0.05639 | 1¦27 | 951.8 | 3647 | 61060 | 12330 | 323.4 | 0.05854 | 1¦27 | 901.3 | 3687 | 57810 | 10410 | 182.9 | 0.06277 | 1¦27 | 909.3 | 3742 | 43090 | 11740 | 94.77 | 0.08379 | 1¦27 | 898.1 | 3885 | 42780 | 11000 | 70.31 | 0.08794
1¦28 | 6395 | 17820 | 456.1 | 1866 | 3057 | 9.277 | 1¦28 | 2859 | 7266 | 22580 | 14510 | 8544 | 0.2707 | 1¦28 | 2387 | 14720 | 14990 | 17800 | 3704 | 0.6324 | 1¦28 | 1494 | 18000 | 32370 | 18690 | 1190 | 0.4815 | 1¦28 | 1113 | 3564 | 60710 | 12130 | 985.4 | 0.05756 | 1¦28 | 985.1 | 3619 | 63220 | 11430 | 511.2 | 0.05633 | 1¦28 | 975.7 | 3647 | 61370 | 12080 | 324.7 | 0.0583 | 1¦28 | 925 | 3687 | 57280 | 10090 | 181.2 | 0.06339 | 1¦28 | 932 | 3742 | 42860 | 11860 | 94.37 | 0.08415 | 1¦28 | 920.6 | 3885 | 67110 | 30670 | 117.4 | 0.05265
1¦29 | 6540 | 17820 | 297.7 | 1854 | 2988 | 9.49 | 1¦29 | 2946 | 16900 | 3490 | 10730 | 3591 | 1.498 | 1¦29 | 2446 | 17590 | 12560 | 18120 | 3508 | 0.7978 | 1¦29 | 1524 | 18000 | 32520 | 18710 | 1194 | 0.4797 | 1¦29 | 1140 | 3564 | 60600 | 12080 | 983.5 | 0.05767 | 1¦29 | 1010 | 3619 | 63280 | 11410 | 511.7 | 0.05629 | 1¦29 | 999.6 | 3647 | 61270 | 11730 | 323.8 | 0.05845 | 1¦29 | 948 | 3687 | 57920 | 10400 | 183.3 | 0.06265 | 1¦29 | 954.9 | 3742 | 43250 | 11620 | 95.04 | 0.08356 | 1¦29 | 942.9 | 3885 | 43280 | 10950 | 71.06 | 0.08701
1¦30 | 6685 | 17820 | 454 | 2040 | 3326 | 8.527 | 1¦30 | 3003 | 17820 | 2561 | 9575 | 3155 | 1.798 | 1¦30 | 2493 | 18000 | 12760 | 18360 | 3558 | 0.805 | 1¦30 | 1554 | 18000 | 33160 | 18610 | 1210 | 0.4733 | 1¦30 | 1165 | 3564 | 60490 | 12050 | 981.6 | 0.05779 | 1¦30 | 1033 | 3619 | 63360 | 11390 | 512.3 | 0.05622 | 1¦30 | 1024 | 3647 |  | 11680 | 60.63 | 0.05845 | 1¦30 | 971.2 | 3687 | 57440 | 10240 | 181.7 | 0.06319 | 1¦30 | 977.6 | 3742 | 43020 | 11880 | 94.71 | 0.08385 | 1¦30 | 965.8 | 3885 | 42250 | 13170 | 70.43 | 0.08779
| 20°С SCTNA_60_PyrO_40_Katal68_3_U=1000v_30_points | [48 empty] | 1000v | [13 empty] | 1000v
| Частота 0,1 Гц | [6 empty] | Частота 0,5 Гц | [6 empty] | Частота 1 Гц | [6 empty] | Частота 5 Гц | [6 empty] | Частота 10 Гц | [6 empty] | Частота 20 Гц | [6 empty] | Частота 30 Гц | [6 empty] | Частота 50 Гц | [6 empty] | Частота 75 Гц | [6 empty] | Частота 100 Гц
| t_seg in s | Tau in Pa | G' in Pa | G" in Pa | ¦eta*¦ in Pas | gamma |  | t_seg in s | Tau in Pa | G' in Pa | G" in Pa | ¦eta*¦ in Pas | gamma |  | t_seg in s | Tau in Pa | G' in Pa | G" in Pa | ¦eta*¦ in Pas | gamma |  | t_seg in s | Tau in Pa | G' in Pa | G" in Pa | ¦eta*¦ in Pas | gamma |  | t_seg in s | Tau in Pa | G' in Pa | G" in Pa | ¦eta*¦ in Pas | gamma |  | t_seg in s | Tau in Pa | G' in Pa | G" in Pa | ¦eta*¦ in Pas | gamma |  | t_seg in s | Tau in Pa | G' in Pa | G" in Pa | ¦eta*¦ in Pas | gamma |  | t_seg in s | Tau in Pa | G' in Pa | G" in Pa | ¦eta*¦ in Pas | gamma |  | t_seg in s | Tau in Pa | G' in Pa | G" in Pa | ¦eta*¦ in Pas | gamma |  | t_seg in s | Tau in Pa | G' in Pa | G" in Pa | ¦eta*¦ in Pas | gamma
1¦1 | 226.7 | 104.4 | 105000 | 9161 | 167800 | 0.0009908 | 1¦1 | 91.59 | 119.7 | 119800 | 6447 | 38190 | 0.0009976 | 1¦1 | 75.55 | 129.6 | 129800 | 6580 | 20680 | 0.0009978 | 1¦1 | 45.68 | 119.4 | 119600 | 5707 | 3811 | 0.0009972 | 1¦1 | 41.85 | 127.5 | 125800 | 5484 | 2004 | 0.001012 | 1¦1 | 36.69 | 128.7 | 128000 | 6371 | 1020 | 0.001004 | 1¦1 | 32.1 | 126.8 | 128500 | 7469 | 668.2 | 0.0009849 | 1¦1 | 30.97 | 125.8 | 125600 | 6639 | 391.7 | 0.0009999 | 1¦1 | 30.93 | 118.4 | 116500 | 10930 | 248.2 | 0.001013 | 1¦1 | 30.09 | 83.52 | 98090 | 10230 | 157 | 0.0008469
1¦2 | 469.3 | 140.9 | 111200 | 9316 | 177500 | 0.001263 | 1¦2 | 194.2 | 155.4 | 122600 | 6700 | 39090 | 0.001265 | 1¦2 | 160.4 | 169.3 | 133600 | 6743 | 21290 | 0.001266 | 1¦2 | 100.8 | 152.7 | 121100 | 5693 | 3860 | 0.001259 | 1¦2 | 89.84 | 160.8 | 127200 | 6284 | 2027 | 0.001262 | 1¦2 | 78.14 | 162.7 | 129000 | 7732 | 1029 | 0.001259 | 1¦2 | 73.37 | 163.4 | 128400 | 8340 | 668.1 | 0.00127 | 1¦2 | 69.7 | 160.8 | 124600 | 7665 | 388.8 | 0.001288 | 1¦2 | 70.56 | 148.8 | 117300 | 8141 | 249.6 | 0.001266 | 1¦2 | 68.36 | 99.29 | 100800 | 13360 | 161.8 | 0.0009767
1¦3 | 712.2 | 181 | 112100 | 9493 | 179000 | 0.001609 | 1¦3 | 296.1 | 198.6 | 123300 | 6980 | 39310 | 0.001608 | 1¦3 | 245.2 | 214.4 | 133100 | 6789 | 21210 | 0.001608 | 1¦3 | 157.4 | 193.9 | 120300 | 5822 | 3833 | 0.001611 | 1¦3 | 136.3 | 203.2 | 127500 | 6323 | 2032 | 0.001592 | 1¦3 | 120.9 | 207.9 | 128800 | 6255 | 1026 | 0.001613 | 1¦3 | 114.1 | 206.6 | 128400 | 7602 | 667.7 | 0.001606 | 1¦3 | 109.4 | 200.7 | 126400 | 10890 | 395.1 | 0.001582 | 1¦3 | 109.3 | 192.9 | 117700 | 11240 | 250.9 | 0.001631 | 1¦3 | 106.4 | 70.77 | 102800 | 10360 | 164.5 | 0.0006847
1¦4 | 955 | 229.7 | 111800 | 9758 | 178600 | 0.002047 | 1¦4 | 398.1 | 249.2 | 121700 | 7417 | 38800 | 0.002044 | 1¦4 | 332.2 | 271.3 | 132700 | 7065 | 21140 | 0.002042 | 1¦4 | 214.1 | 244.7 | 119700 | 6090 | 3816 | 0.002041 | 1¦4 | 183.2 | 262.6 | 127800 | 6458 | 2036 | 0.002053 | 1¦4 | 163.3 | 264.6 | 129000 | 7865 | 1029 | 0.002047 | 1¦4 | 155 | 263.1 | 128200 | 7881 | 667 | 0.002048 | 1¦4 | 148.6 | 257.8 | 124600 | 7866 | 388.9 | 0.002064 | 1¦4 | 149.2 | 239 | 116800 | 11430 | 249.1 | 0.002036 | 1¦4 | 144.6 | 155.5 | 93760 | 10470 | 150.2 | 0.001648
1¦5 | 1198 | 287.2 | 110400 | 9918 | 176400 | 0.00259 | 1¦5 | 500.9 | 310.2 | 119600 | 7673 | 38150 | 0.002588 | 1¦5 | 417 | 337.6 | 130100 | 7468 | 20750 | 0.00259 | 1¦5 | 269 | 306.5 | 118300 | 6331 | 3771 | 0.002588 | 1¦5 | 230.6 | 334.5 | 127700 | 7243 | 2035 | 0.002615 | 1¦5 | 204.6 | 335.8 | 128600 | 8592 | 1026 | 0.002605 | 1¦5 | 196.5 | 333.2 | 128500 | 8346 | 668.6 | 0.002587 | 1¦5 | 187.9 | 322.8 | 125400 | 7935 | 391.5 | 0.002568 | 1¦5 | 188 | 303.4 | 116600 | 12090 | 248.8 | 0.002588 | 1¦5 | 182.9 | 240.3 | 88040 | 16610 | 142.6 | 0.002683
1¦6 | 1441 | 353.9 | 107200 | 10010 | 171300 | 0.003288 | 1¦6 | 603.5 | 385 | 116800 | 8155 | 37280 | 0.003288 | 1¦6 | 501.8 | 421.7 | 127900 | 7982 | 20400 | 0.00329 | 1¦6 | 324.9 | 384.4 | 116500 | 6697 | 3713 | 0.003295 | 1¦6 | 277.2 | 422.4 | 127900 | 7410 | 2039 | 0.003297 | 1¦6 | 246.1 | 425.3 | 128900 | 8652 | 1028 | 0.003291 | 1¦6 | 237.9 | 424.1 | 127700 | 9772 | 664.7 | 0.003313 | 1¦6 | 227.1 | 407.6 | 123800 | 10760 | 387.2 | 0.003279 | 1¦6 | 227.2 | 380.6 | 115700 | 13460 | 247.1 | 0.003268 | 1¦6 | 220.9 | 293.5 | 60360 | 20530 | 101.5 | 0.004603
1¦7 | 1684 | 430 | 102700 | 10090 | 164300 | 0.004165 | 1¦7 | 705.4 | 473.8 | 113100 | 8880 | 36120 | 0.004175 | 1¦7 | 586.7 | 521.1 | 124500 | 8470 | 19870 | 0.004174 | 1¦7 | 380.9 | 478.3 | 114300 | 6894 | 3645 | 0.004177 | 1¦7 | 322.9 | 532.4 | 127500 | 8630 | 2034 | 0.004167 | 1¦7 | 288.1 | 536.2 | 128200 | 9895 | 1023 | 0.00417 | 1¦7 | 278.3 | 529.9 | 127000 | 10820 | 661.5 | 0.004158 | 1¦7 | 266.4 | 508 | 121100 | 13200 | 379.4 | 0.00417 | 1¦7 | 265.5 | 472.1 | 112000 | 13490 | 239.3 | 0.004186 | 1¦7 | 259 | 331.9 | 86540 | 1901 | 137.8 | 0.003835
1¦8 | 1926 | 522.2 | 97970 | 10590 | 156800 | 0.005299 | 1¦8 | 808.4 | 581.8 | 109400 | 9615 | 34950 | 0.005299 | 1¦8 | 671.5 | 639.4 | 120300 | 8879 | 19190 | 0.005302 | 1¦8 | 434.6 | 590.9 | 111200 | 7237 | 3548 | 0.005301 | 1¦8 | 370.6 | 666.7 | 125300 | 9379 | 2000 | 0.005306 | 1¦8 | 330.6 | 671.4 | 126000 | 10900 | 1007 | 0.005308 | 1¦8 | 318.8 | 660.5 | 124100 | 11640 | 646.8 | 0.0053 | 1¦8 | 305.1 | 631.8 | 118400 | 12180 | 370.7 | 0.005307 | 1¦8 | 304.2 | 580 | 108100 | 12710 | 231 | 0.005329 | 1¦8 | 297.2 | 376.7 | 71540 | 17970 | 117.4 | 0.005107
1¦9 | 2170 | 626.9 | 92540 | 12050 | 148500 | 0.006718 | 1¦9 | 910.2 | 715.5 | 106000 | 10700 | 33920 | 0.006714 | 1¦9 | 756.3 | 777 | 115100 | 9572 | 18380 | 0.006729 | 1¦9 | 489.6 | 731.1 | 108300 | 7771 | 3457 | 0.006733 | 1¦9 | 416.6 | 820.4 | 122100 | 10710 | 1951 | 0.006692 | 1¦9 | 373.2 | 821.9 | 121700 | 11590 | 972.8 | 0.006723 | 1¦9 | 360.1 | 811.2 | 119800 | 11560 | 624.9 | 0.006738 | 1¦9 | 344.8 | 785.9 | 113400 | 13650 | 355.7 | 0.006882 | 1¦9 | 343.5 | 709.8 | 103700 | 15430 | 222.6 | 0.006767 | 1¦9 | 335.4 | 470 | 67610 | 17910 | 111.3 | 0.00672
1¦10 | 2418 | 749.9 | 86830 | 14160 | 140000 | 0.008524 | 1¦10 | 1013 | 873.6 | 101700 | 11780 | 32600 | 0.008531 | 1¦10 | 841.2 | 943.5 | 110100 | 10070 | 17590 | 0.008536 | 1¦10 | 544.8 | 906.4 | 105800 | 8865 | 3380 | 0.008535 | 1¦10 | 463.2 | 993.5 | 116100 | 11330 | 1856 | 0.00852 | 1¦10 | 415.1 | 1000 | 116200 | 12250 | 929.9 | 0.008561 | 1¦10 | 401.1 | 990.7 | 115900 | 12950 | 605.4 | 0.008494 | 1¦10 | 384.2 | 942.7 | 109400 | 15070 | 344.1 | 0.008533 | 1¦10 | 381.8 | 849.5 | 98570 | 14200 | 211.3 | 0.008531 | 1¦10 | 375.8 | 573.5 | 64630 | 17150 | 106.4 | 0.008577
1¦11 | 2661 | 892.8 | 81020 | 15410 | 131300 | 0.01083 | 1¦11 | 1115 | 1049 | 96050 | 12510 | 30830 | 0.01083 | 1¦11 | 928.1 | 1155 | 106100 | 10670 | 16970 | 0.01083 | 1¦11 | 601.4 | 1129 | 103700 | 10320 | 3318 | 0.01083 | 1¦11 | 511.2 | 1194 | 109700 | 12080 | 1756 | 0.01083 | 1¦11 | 458.5 | 1208 | 110700 | 12580 | 886.9 | 0.01084 | 1¦11 | 441.6 | 1202 | 109100 | 12710 | 570 | 0.01095 | 1¦11 | 423.5 | 1161 | 105100 | 13210 | 330 | 0.01096 | 1¦11 | 420.8 | 1000 | 91020 | 14720 | 195.7 | 0.01085 | 1¦11 | 414.4 | 741.6 | 60540 | 16870 | 100 | 0.0118
1¦12 | 2904 | 1057 | 75220 | 16310 | 122500 | 0.01374 | 1¦12 | 1218 | 1244 | 89490 | 13340 | 28800 | 0.01375 | 1¦12 | 1013 | 1427 | 103200 | 11660 | 16530 | 0.01374 | 1¦12 | 657.1 | 1390 | 100600 | 11570 | 3223 | 0.01373 | 1¦12 | 559.3 | 1434 | 103500 | 13090 | 1661 | 0.01373 | 1¦12 | 500.5 | 1461 | 105400 | 13010 | 845.2 | 0.01375 | 1¦12 | 482.8 | 1449 | 105200 | 14270 | 551 | 0.01365 | 1¦12 | 462.5 | 1389 | 100000 | 13450 | 314.3 | 0.01377 | 1¦12 | 459.5 | 1182 | 84430 | 14840 | 181.9 | 0.01378 | 1¦12 | 452.1 | 841.5 | 59170 | 17490 | 98.21 | 0.01364
1¦13 | 3147 | 1235 | 68880 | 16510 | 112700 | 0.01743 | 1¦13 | 1320 | 1479 | 83480 | 14560 | 26970 | 0.01745 | 1¦13 | 1100 | 1742 | 99140 | 12570 | 15900 | 0.01744 | 1¦13 | 713.9 | 1712 | 97450 | 12220 | 3126 | 0.01743 | 1¦13 | 609.1 | 1731 | 98300 | 13830 | 1580 | 0.01743 | 1¦13 | 542.9 | 1774 | 100700 | 13510 | 808.6 | 0.01746 | 1¦13 | 524.1 | 1765 | 100600 | 14520 | 527.7 | 0.01737 | 1¦13 | 501.9 | 1669 | 93410 | 14590 | 294.5 | 0.01766 | 1¦13 | 498.4 | 1403 | 79330 | 15220 | 171.4 | 0.01737 | 1¦13 | 490.2 | 1046 | 57550 | 16650 | 95.35 | 0.01746
1¦14 | 3390 | 1450 | 64980 | 16800 | 106800 | 0.02161 | 1¦14 | 1422 | 1745 | 77160 | 15930 | 25080 | 0.02215 | 1¦14 | 1185 | 2095 | 93720 | 13260 | 15060 | 0.02213 | 1¦14 | 769.5 | 2081 | 93200 | 12470 | 2993 | 0.02213 | 1¦14 | 656 | 2114 | 94400 | 14580 | 1520 | 0.02213 | 1¦14 | 586 | 2163 | 96680 | 14400 | 777.8 | 0.02213 | 1¦14 | 565.6 | 2112 | 93870 | 15160 | 493.6 | 0.02221 | 1¦14 | 541.4 | 2006 | 88470 | 14410 | 279.2 | 0.02238 | 1¦14 | 536.7 | 1654 | 73140 | 13360 | 157.8 | 0.02225 | 1¦14 | 528.5 | 1477 | 52820 | 17700 | 88.66 | 0.02651
1¦15 | 3634 | 1274 | 44550 | 7892 | 72010 | 0.02815 | 1¦15 | 1524 | 2030 | 70320 | 16550 | 22990 | 0.0281 | 1¦15 | 1272 | 2491 | 87580 | 14130 | 14120 | 0.02808 | 1¦15 | 824.9 | 2556 | 89790 | 12910 | 2887 | 0.02818 | 1¦15 | 703.5 | 2571 | 90370 | 15090 | 1458 | 0.02806 | 1¦15 | 627.5 | 2597 | 91180 | 14970 | 735.3 | 0.02811 | 1¦15 | 606.7 | 2541 | 88130 | 16000 | 465 | 0.02837 | 1¦15 | 580.5 | 2371 | 82970 | 13550 | 261.8 | 0.0282 | 1¦15 | 574.8 | 1967 | 68320 | 14100 | 148 | 0.02819 | 1¦15 | 566.7 | 1770 | 74080 | 22800 | 123.4 | 0.02284
1¦16 | 3877 | 1489 | 41070 | 7420 | 66420 | 0.03567 | 1¦16 | 1627 | 2364 | 64180 | 16680 | 21110 | 0.03565 | 1¦16 | 1357 | 2949 | 81420 | 14930 | 13180 | 0.03562 | 1¦16 | 881.3 | 2433 | 104800 | 10340 | 3353 | 0.02309 | 1¦16 | 751.6 | 3057 | 84550 | 15020 | 1367 | 0.0356 | 1¦16 | 670.2 | 3102 | 85600 | 14400 | 690.8 | 0.03573 | 1¦16 | 647.1 | 3022 | 83330 | 14240 | 438.9 | 0.03575 | 1¦16 | 619.9 | 2890 | 79640 | 13570 | 251.6 | 0.03578 | 1¦16 | 613.9 | 2339 | 63860 | 13190 | 138.4 | 0.03587 | 1¦16 | 604.9 | 2259 | 49220 | 17270 | 83.01 | 0.04331
1¦17 | 4120 | 1758 | 38180 | 7175 | 61830 | 0.04525 | 1¦17 | 1730 | 2758 | 58690 | 16690 | 19420 | 0.04521 | 1¦17 | 1441 | 3480 | 75390 | 15710 | 12260 | 0.04519 | 1¦17 | 937.1 | 4924 | 107200 | 19170 | 3466 | 0.04522 | 1¦17 | 776.9 | 3564 | 80260 | 14650 | 1298 | 0.04369 | 1¦17 | 692.1 | 3619 | 82050 | 13710 | 662 | 0.0435 | 1¦17 | 670.8 | 3647 | 79610 | 13580 | 419.2 | 0.04516 | 1¦17 | 659.2 | 3454 | 74600 | 12750 | 235.7 | 0.04563 | 1¦17 | 653.1 | 2784 | 60010 | 14890 | 131.2 | 0.04502 | 1¦17 | 640 | 2832 | 48460 | 15360 | 80.91 | 0.05571
1¦18 | 4363 | 2081 | 35510 | 7196 | 57660 | 0.05744 | 1¦18 | 1832 | 3214 | 53570 | 16530 | 17850 | 0.05733 | 1¦18 | 1526 | 4099 | 69650 | 16110 | 11380 | 0.05734 | 1¦18 | 992.2 | 5963 | 102000 | 20320 | 3312 | 0.05731 | 1¦18 | 804 | 3564 | 80240 | 14710 | 1298 | 0.04369 | 1¦18 | 717.4 | 3619 | 81680 | 13710 | 659.1 | 0.04369 | 1¦18 | 695.2 | 3647 | 78940 | 13690 | 415.9 | 0.04552 | 1¦18 | 679.9 | 3687 | 73560 | 13410 | 232.9 | 0.04931 | 1¦18 | 692.3 | 3381 | 57280 | 14040 | 125.1 | 0.05734 | 1¦18 | 674.7 | 3208 | 47150 | 15400 | 78.95 | 0.06468
1¦19 | 4605 | 2432 | 32570 | 7302 | 53130 | 0.07284 | 1¦19 | 1934 | 3721 | 48480 | 16330 | 16280 | 0.07274 | 1¦19 | 1611 | 4834 | 64430 | 16640 | 10590 | 0.07264 | 1¦19 | 1048 | 7151 | 95960 | 22100 | 3135 | 0.07261 | 1¦19 | 830.9 | 3564 | 80220 | 14650 | 1298 | 0.0437 | 1¦19 | 742.8 | 3619 | 81500 | 13610 | 657.6 | 0.0438 | 1¦19 | 719.1 | 3647 | 78870 | 12890 | 414.8 | 0.04563 | 1¦19 | 703.3 | 3687 | 73740 | 13350 | 233.4 | 0.0492 | 1¦19 | 712.5 | 3742 | 55740 | 14730 | 122.3 | 0.06491 | 1¦19 | 709.8 | 3719 | 47750 | 13640 | 79.04 | 0.07489
1¦20 | 4849 | 2842 | 29850 | 7190 | 48860 | 0.09257 | 1¦20 | 2036 | 4300 | 43820 | 16010 | 14850 | 0.09215 | 1¦20 | 1696 | 5661 | 58930 | 17300 | 9775 | 0.09217 | 1¦20 | 1104 | 8370 | 88080 | 23600 | 2903 | 0.09179 | 1¦20 | 856.2 | 3564 | 80120 | 14550 | 1296 | 0.04377 | 1¦20 | 768 | 3619 | 81500 | 13550 | 657.4 | 0.04381 | 1¦20 | 743.5 | 3647 | 78760 | 13560 | 414.9 | 0.04563 | 1¦20 | 726.6 | 3687 | 73040 | 13030 | 231.1 | 0.04969 | 1¦20 | 734.7 | 3742 | 55600 | 14870 | 122.1 | 0.06502 | 1¦20 | 732.1 | 3885 | 70180 | 24440 | 118.3 | 0.05227
1¦21 | 5092 | 3316 | 27360 | 7103 | 44990 | 0.1173 | 1¦21 | 2139 | 4981 | 39680 | 15660 | 13580 | 0.1168 | 1¦21 | 1781 | 6542 | 53300 | 17850 | 8946 | 0.1164 | 1¦21 | 1159 | 9487 | 78210 | 23730 | 2601 | 0.1161 | 1¦21 | 880.7 | 3564 | 80040 | 14530 | 1295 | 0.04381 | 1¦21 | 793.6 | 3619 | 81500 | 13540 | 657.5 | 0.04381 | 1¦21 | 768 | 3647 | 78720 | 13850 | 414.9 | 0.04562 | 1¦21 | 749.9 | 3687 | 72930 | 12860 | 230.7 | 0.04978 | 1¦21 | 757.5 | 3742 | 55990 | 14430 | 122.7 | 0.06472 | 1¦21 | 754.6 | 3885 | 47370 | 14520 | 78.85 | 0.07841
1¦22 | 5334 | 3820 | 24310 | 8151 | 40800 | 0.149 | 1¦22 | 2241 | 5747 | 35570 | 15580 | 12360 | 0.148 | 1¦22 | 1868 | 7536 | 47840 | 17760 | 8122 | 0.1477 | 1¦22 | 1215 | 10470 | 68490 | 22330 | 2293 | 0.1454 | 1¦22 | 906.3 | 3564 | 80110 | 14500 | 1296 | 0.04378 | 1¦22 | 817.1 | 3619 | 81490 | 13450 | 657.3 | 0.04382 | 1¦22 | 792.9 | 3647 | 78640 | 13090 | 413.8 | 0.04574 | 1¦22 | 772.3 | 3687 | 73430 | 12980 | 232.3 | 0.04944 | 1¦22 | 780.5 | 3742 | 55870 | 14830 | 122.7 | 0.06473 | 1¦22 | 776.9 | 3885 | 69980 | 24740 | 118.1 | 0.05234
1¦23 | 5578 | 4314 | 20860 | 9583 | 36530 | 0.1879 | 1¦23 | 2344 | 6630 | 31680 | 15700 | 11260 | 0.1875 | 1¦23 | 1952 | 8773 | 43440 | 17420 | 7449 | 0.1874 | 1¦23 | 1270 | 12100 | 61310 | 21280 | 2066 | 0.1864 | 1¦23 | 934.6 | 3564 | 80140 | 14480 | 1296 | 0.04377 | 1¦23 | 842.6 | 3619 | 81440 | 13420 | 656.8 | 0.04385 | 1¦23 | 816.8 | 3647 | 78900 | 13640 | 415.6 | 0.04554 | 1¦23 | 795.6 | 3687 | 73480 | 13630 | 232.8 | 0.04934 | 1¦23 | 803.7 | 3742 | 56260 | 14220 | 123.1 | 0.06449 | 1¦23 | 799.1 | 3885 | 47630 | 14140 | 79.07 | 0.07819
1¦24 | 5822 | 200.9 | 48860 | 5873 | 78330 | 0.004081 | 1¦24 | 2446 | 7373 | 26880 | 16440 | 10030 | 0.234 | 1¦24 | 2039 | 10260 | 39470 | 17210 | 6853 | 0.2382 | 1¦24 | 1327 | 13620 | 54600 | 20190 | 1853 | 0.2339 | 1¦24 | 960.2 | 3564 | 80120 | 14370 | 1295 | 0.04378 | 1¦24 | 868.2 | 3619 | 81450 | 13420 | 656.9 | 0.04384 | 1¦24 | 841.1 | 3647 | 78640 | 13630 | 414.3 | 0.04569 | 1¦24 | 818.1 | 3687 | 72530 | 13300 | 229.7 | 0.05 | 1¦24 | 826.5 | 3742 | 56310 | 14360 | 123.3 | 0.06439 | 1¦24 | 821.6 | 3885 | 70780 | 25100 | 119.5 | 0.05173
1¦25 | 6065 | 343.4 | 46080 | 7311 | 74260 | 0.007359 | 1¦25 | 2526 | 12540 | 2536 | 4531 | 1653 | 2.416 | 1¦25 | 2124 | 11980 | 35500 | 17280 | 6283 | 0.3034 | 1¦25 | 1380 | 16100 | 48670 | 19510 | 1669 | 0.3071 | 1¦25 | 985.6 | 3564 | 80110 | 14360 | 1295 | 0.04379 | 1¦25 | 892.8 | 3619 | 81340 | 13390 | 656 | 0.0439 | 1¦25 | 865.5 | 3647 | 78740 | 13570 | 414.8 | 0.04564 | 1¦25 | 841.3 | 3687 | 73540 | 13420 | 232.8 | 0.04932 | 1¦25 | 849.2 | 3742 | 56030 | 14930 | 123 | 0.06454 | 1¦25 | 844 | 3885 | 47970 | 14220 | 79.62 | 0.07765
1¦26 | 6307 | 389.2 | 42090 | 6781 | 67850 | 0.009129 | 1¦26 | 2598 | 17730 | 245.5 | 2979 | 951.4 | 5.933 | 1¦26 | 2211 | 14070 | 32010 | 17850 | 5832 | 0.384 | 1¦26 | 1410 | 18000 | 46530 | 19540 | 1606 | 0.3566 | 1¦26 | 1010 | 3564 | 80020 | 14290 | 1294 | 0.04384 | 1¦26 | 917.8 | 3619 | 81270 | 13400 | 655.5 | 0.04394 | 1¦26 | 889.8 | 3647 | 78290 | 13810 | 412.7 | 0.04587 | 1¦26 | 862.7 | 3687 |  | 13190 | 41.07 | 0.04924 | 1¦26 | 871.9 | 3742 | 56450 | 13940 | 123.4 | 0.06435 | 1¦26 | 866.8 | 3885 | 47900 | 14580 | 79.69 | 0.07759
1¦27 | 6468 | 17820 | 15 | 916.9 | 1460 | 19.43 | 1¦27 | [6 empty] | 1¦27 | 2279 | 17790 | 19700 | 21800 | 4675 | 0.6056 | 1¦27 | 1440 | 18000 | 45790 | 19770 | 1588 | 0.3609 | 1¦27 | 1036 | 3564 | 79870 | 14270 | 1291 | 0.04393 | 1¦27 | 943.6 | 3619 | 81290 | 13390 | 655.6 | 0.04393 | 1¦27 | 913.8 | 3647 | 78540 | 12990 | 413.2 | 0.04581 | 1¦27 | 885.9 | 3687 | 73440 | 13350 | 232.5 | 0.04939 | 1¦27 | 894.2 | 3742 | 56280 | 14610 | 123.4 | 0.06435 | 1¦27 | 889.1 | 3885 | 48090 | 13670 | 79.58 | 0.0777
1¦28 | 6650 | 14930 | 36.57 | 128.1 | 212 | 112.1 | 1¦28 | [6 empty] | 1¦28 | 2326 | 18000 | 24150 | 22680 | 5272 | 0.5433 | 1¦28 | 1470 | 18000 | 46620 | 19330 | 1606 | 0.3566 | 1¦28 | 1062 | 3564 | 79850 | 14240 | 1291 | 0.04394 | 1¦28 | 968.8 | 3619 | 81350 | 13340 | 656 | 0.0439 | 1¦28 | 937.7 | 3647 | 78480 | 13440 | 413.3 | 0.0458 | 1¦28 | 909 | 3687 | 72290 | 13110 | 228.8 | 0.05018 | 1¦28 | 917.1 | 3742 | 56260 | 14570 | 123.3 | 0.06439 | 1¦28 | 911.6 | 3885 | 69980 | 24210 | 117.9 | 0.05246
1¦29 | [6 empty] | 1¦29 | [6 empty] | 1¦29 | 2374 | 18000 | 21740 | 22470 | 4976 | 0.5756 | 1¦29 | 1499 | 18000 | 47520 | 18810 | 1627 | 0.3522 | 1¦29 | 1087 | 3564 | 79880 | 14210 | 1291 | 0.04393 | 1¦29 | 993.2 | 3619 | 81400 | 13370 | 656.5 | 0.04387 | 1¦29 | 961.9 | 3647 | 78620 | 13880 | 414.4 | 0.04567 | 1¦29 | 931.6 | 3687 |  | 12830 | 39.96 | 0.04918 | 1¦29 | 939.4 | 3742 | 56250 | 14970 | 123.5 | 0.06429 | 1¦29 | 933.9 | 3885 | 47190 | 14650 | 78.64 | 0.07862
1¦30 | [6 empty] | 1¦30 | [6 empty] | 1¦30 | 2422 | 18000 | 21350 | 22480 | 4934 | 0.5806 | 1¦30 | 1529 | 18000 | 48240 | 18220 | 1641 | 0.349 | 1¦30 | 1111 | 3564 | 79890 | 14190 | 1291 | 0.04392 | 1¦30 | 1019 | 3619 | 81430 | 13320 | 656.6 | 0.04386 | 1¦30 | 985.8 | 3647 | 78410 | 14150 | 413.6 | 0.04577 | 1¦30 | 952.4 | 3687 | 73050 | 12740 | 231 | 0.04972 | 1¦30 | 962.2 | 3742 | 56360 | 14570 | 123.5 | 0.06428 | 1¦30 | 956.9 | 3885 | 47830 | 14250 | 79.43 | 0.07784
20°С SCTNA_60_PyrO_40_Katal68_3_U=1500v_30_points
| Частота 0,1 Гц | [6 empty] | Частота 0,5 Гц | [6 empty] | Частота 1 Гц | [6 empty] | Частота 5 Гц | [6 empty] | Частота 10 Гц | [6 empty] | Частота 20 Гц | [6 empty] | Частота 30 Гц | [6 empty] | Частота 50 Гц | [6 empty] | Частота 75 Гц | [6 empty] | Частота 100 Гц
| t_seg in s | Tau in Pa | G' in Pa | G" in Pa | ¦eta*¦ in Pas | gamma |  | t_seg in s | Tau in Pa | G' in Pa | G" in Pa | ¦eta*¦ in Pas | gamma |  | t_seg in s | Tau in Pa | G' in Pa | G" in Pa | ¦eta*¦ in Pas | gamma |  | t_seg in s | Tau in Pa | G' in Pa | G" in Pa | ¦eta*¦ in Pas | gamma |  | t_seg in s | Tau in Pa | G' in Pa | G" in Pa | ¦eta*¦ in Pas | gamma |  | t_seg in s | Tau in Pa | G' in Pa | G" in Pa | ¦eta*¦ in Pas | gamma |  | t_seg in s | Tau in Pa | G' in Pa | G" in Pa | ¦eta*¦ in Pas | gamma |  | t_seg in s | Tau in Pa | G' in Pa | G" in Pa | ¦eta*¦ in Pas | gamma |  | t_seg in s | Tau in Pa | G' in Pa | G" in Pa | ¦eta*¦ in Pas | gamma |  | t_seg in s | Tau in Pa | G' in Pa | G" in Pa | ¦eta*¦ in Pas | gamma
1¦1 | [6 empty] | 1¦1 | [6 empty] | 1¦1 | [6 empty] | 1¦1 | [6 empty] | 1¦1 | [6 empty] | 1¦1 | [6 empty] | 1¦1 | [6 empty] | 1¦1 | [6 empty] | 1¦1 | [6 empty] | 1¦1
1¦2 | [6 empty] | 1¦2 | [6 empty] | 1¦2 | [6 empty] | 1¦2 | [6 empty] | 1¦2 | [6 empty] | 1¦2 | [6 empty] | 1¦2 | [6 empty] | 1¦2 | [6 empty] | 1¦2 | [6 empty] | 1¦2
1¦3 | [6 empty] | 1¦3 | [6 empty] | 1¦3 | [6 empty] | 1¦3 | [6 empty] | 1¦3 | [6 empty] | 1¦3 | [6 empty] | 1¦3 | [6 empty] | 1¦3 | [6 empty] | 1¦3 | [6 empty] | 1¦3
1¦4 | [6 empty] | 1¦4 | [6 empty] | 1¦4 | [6 empty] | 1¦4 | [6 empty] | 1¦4 | [6 empty] | 1¦4 | [6 empty] | 1¦4 | [6 empty] | 1¦4 | [6 empty] | 1¦4 | [6 empty] | 1¦4
1¦5 | [6 empty] | 1¦5 | [6 empty] | 1¦5 | [6 empty] | 1¦5 | [6 empty] | 1¦5 | [6 empty] | 1¦5 | [6 empty] | 1¦5 | [6 empty] | 1¦5 | [6 empty] | 1¦5 | [6 empty] | 1¦5
1¦6 | [6 empty] | 1¦6 | [6 empty] | 1¦6 | [6 empty] | 1¦6 | [6 empty] | 1¦6 | [6 empty] | 1¦6 | [6 empty] | 1¦6 | [6 empty] | 1¦6 | [6 empty] | 1¦6 | [6 empty] | 1¦6
1¦7 | [6 empty] | 1¦7 | [6 empty] | 1¦7 | [6 empty] | 1¦7 | [6 empty] | 1¦7 | [6 empty] | 1¦7 | [6 empty] | 1¦7 | [6 empty] | 1¦7 | [6 empty] | 1¦7 | [6 empty] | 1¦7
1¦8 | [6 empty] | 1¦8 | [6 empty] | 1¦8 | [6 empty] | 1¦8 | [6 empty] | 1¦8 | [6 empty] | 1¦8 | [6 empty] | 1¦8 | [6 empty] | 1¦8 | [6 empty] | 1¦8 | [6 empty] | 1¦8
1¦9 | [6 empty] | 1¦9 | [6 empty] | 1¦9 | [6 empty] | 1¦9 | [6 empty] | 1¦9 | [6 empty] | 1¦9 | [6 empty] | 1¦9 | [6 empty] | 1¦9 | [6 empty] | 1¦9 | [6 empty] | 1¦9
1¦10 | [6 empty] | 1¦10 | [6 empty] | 1¦10 | [6 empty] | 1¦10 | [6 empty] | 1¦10 | [6 empty] | 1¦10 | [6 empty] | 1¦10 | [6 empty] | 1¦10 | [6 empty] | 1¦10 | [6 empty] | 1¦10
1¦11 | [6 empty] | 1¦11 | [6 empty] | 1¦11 | [6 empty] | 1¦11 | [6 empty] | 1¦11 | [6 empty] | 1¦11 | [6 empty] | 1¦11 | [6 empty] | 1¦11 | [6 empty] | 1¦11 | [6 empty] | 1¦11
1¦12 | [6 empty] | 1¦12 | [6 empty] | 1¦12 | [6 empty] | 1¦12 | [6 empty] | 1¦12 | [6 empty] | 1¦12 | [6 empty] | 1¦12 | [6 empty] | 1¦12 | [6 empty] | 1¦12 | [6 empty] | 1¦12
1¦13 | [6 empty] | 1¦13 | [6 empty] | 1¦13 | [6 empty] | 1¦13 | [6 empty] | 1¦13 | [6 empty] | 1¦13 | [6 empty] | 1¦13 | [6 empty] | 1¦13 | [6 empty] | 1¦13 | [6 empty] | 1¦13
1¦14 | [6 empty] | 1¦14 | [6 empty] | 1¦14 | [6 empty] | 1¦14 | [6 empty] | 1¦14 | [6 empty] | 1¦14 | [6 empty] | 1¦14 | [6 empty] | 1¦14 | [6 empty] | 1¦14 | [6 empty] | 1¦14
1¦15 | [6 empty] | 1¦15 | [6 empty] | 1¦15 | [6 empty] | 1¦15 | [6 empty] | 1¦15 | [6 empty] | 1¦15 | [6 empty] | 1¦15 | [6 empty] | 1¦15 | [6 empty] | 1¦15 | [6 empty] | 1¦15
1¦16 | [6 empty] | 1¦16 | [6 empty] | 1¦16 | [6 empty] | 1¦16 | [6 empty] | 1¦16 | [6 empty] | 1¦16 | [6 empty] | 1¦16 | [6 empty] | 1¦16 | [6 empty] | 1¦16 | [6 empty] | 1¦16
1¦17 | [6 empty] | 1¦17 | [6 empty] | 1¦17 | [6 empty] | 1¦17 | [6 empty] | 1¦17 | [6 empty] | 1¦17 | [6 empty] | 1¦17 | [6 empty] | 1¦17 | [6 empty] | 1¦17 | [6 empty] | 1¦17
1¦18 | [6 empty] | 1¦18 | [6 empty] | 1¦18 | [6 empty] | 1¦18 | [6 empty] | 1¦18 | [6 empty] | 1¦18 | [6 empty] | 1¦18 | [6 empty] | 1¦18 | [6 empty] | 1¦18 | [6 empty] | 1¦18
1¦19 | [6 empty] | 1¦19 | [6 empty] | 1¦19 | [6 empty] | 1¦19 | [6 empty] | 1¦19 | [6 empty] | 1¦19 | [6 empty] | 1¦19 | [6 empty] | 1¦19 | [6 empty] | 1¦19 | [6 empty] | 1¦19
1¦20 | [6 empty] | 1¦20 | [6 empty] | 1¦20 | [6 empty] | 1¦20 | [6 empty] | 1¦20 | [6 empty] | 1¦20 | [6 empty] | 1¦20 | [6 empty] | 1¦20 | [6 empty] | 1¦20 | [6 empty] | 1¦20
1¦21 | [6 empty] | 1¦21 | [6 empty] | 1¦21 | [6 empty] | 1¦21 | [6 empty] | 1¦21 | [6 empty] | 1¦21 | [6 empty] | 1¦21 | [6 empty] | 1¦21 | [6 empty] | 1¦21 | [6 empty] | 1¦21
1¦22 | [6 empty] | 1¦22 | [6 empty] | 1¦22 | [6 empty] | 1¦22 | [6 empty] | 1¦22 | [6 empty] | 1¦22 | [6 empty] | 1¦22 | [6 empty] | 1¦22 | [6 empty] | 1¦22 | [6 empty] | 1¦22
1¦23 | [6 empty] | 1¦23 | [6 empty] | 1¦23 | [6 empty] | 1¦23 | [6 empty] | 1¦23 | [6 empty] | 1¦23 | [6 empty] | 1¦23 | [6 empty] | 1¦23 | [6 empty] | 1¦23 | [6 empty] | 1¦23
1¦24 | [6 empty] | 1¦24 | [6 empty] | 1¦24 | [6 empty] | 1¦24 | [6 empty] | 1¦24 | [6 empty] | 1¦24 | [6 empty] | 1¦24 | [6 empty] | 1¦24 | [6 empty] | 1¦24 | [6 empty] | 1¦24
1¦25 | [6 empty] | 1¦25 | [6 empty] | 1¦25 | [6 empty] | 1¦25 | [6 empty] | 1¦25 | [6 empty] | 1¦25 | [6 empty] | 1¦25 | [6 empty] | 1¦25 | [6 empty] | 1¦25 | [6 empty] | 1¦25
1¦26 | [6 empty] | 1¦26 | [6 empty] | 1¦26 | [6 empty] | 1¦26 | [6 empty] | 1¦26 | [6 empty] | 1¦26 | [6 empty] | 1¦26 | [6 empty] | 1¦26 | [6 empty] | 1¦26 | [6 empty] | 1¦26
1¦27 | [6 empty] | 1¦27 | [6 empty] | 1¦27 | [6 empty] | 1¦27 | [6 empty] | 1¦27 | [6 empty] | 1¦27 | [6 empty] | 1¦27 | [6 empty] | 1¦27 | [6 empty] | 1¦27 | [6 empty] | 1¦27
1¦28 | [6 empty] | 1¦28 | [6 empty] | 1¦28 | [6 empty] | 1¦28 | [6 empty] | 1¦28 | [6 empty] | 1¦28 | [6 empty] | 1¦28 | [6 empty] | 1¦28 | [6 empty] | 1¦28 | [6 empty] | 1¦28
1¦29 | [6 empty] | 1¦29 | [6 empty] | 1¦29 | [6 empty] | 1¦29 | [6 empty] | 1¦29 | [6 empty] | 1¦29 | [6 empty] | 1¦29 | [6 empty] | 1¦29 | [6 empty] | 1¦29 | [6 empty] | 1¦29
1¦30 | [6 empty] | 1¦30 | [6 empty] | 1¦30 | [6 empty] | 1¦30 | [6 empty] | 1¦30 | [6 empty] | 1¦30 | [6 empty] | 1¦30 | [6 empty] | 1¦30 | [6 empty] | 1¦30 | [6 empty] | 1¦30
20°С SCTNA_60_PyrO_40_Katal68_3_U=2000v_30_points
| Частота 0,1 Гц | [6 empty] | Частота 0,5 Гц | [6 empty] | Частота 1 Гц | [6 empty] | Частота 5 Гц | [6 empty] | Частота 10 Гц | [6 empty] | Частота 20 Гц | [6 empty] | Частота 30 Гц | [6 empty] | Частота 50 Гц | [6 empty] | Частота 75 Гц | [6 empty] | Частота 100 Гц
| t_seg in s | Tau in Pa | G' in Pa | G" in Pa | ¦eta*¦ in Pas | gamma |  | t_seg in s | Tau in Pa | G' in Pa | G" in Pa | ¦eta*¦ in Pas | gamma |  | t_seg in s | Tau in Pa | G' in Pa | G" in Pa | ¦eta*¦ in Pas | gamma |  | t_seg in s | Tau in Pa | G' in Pa | G" in Pa | ¦eta*¦ in Pas | gamma |  | t_seg in s | Tau in Pa | G' in Pa | G" in Pa | ¦eta*¦ in Pas | gamma |  | t_seg in s | Tau in Pa | G' in Pa | G" in Pa | ¦eta*¦ in Pas | gamma |  | t_seg in s | Tau in Pa | G' in Pa | G" in Pa | ¦eta*¦ in Pas | gamma |  | t_seg in s | Tau in Pa | G' in Pa | G" in Pa | ¦eta*¦ in Pas | gamma |  | t_seg in s | Tau in Pa | G' in Pa | G" in Pa | ¦eta*¦ in Pas | gamma |  | t_seg in s | Tau in Pa | G' in Pa | G" in Pa | ¦eta*¦ in Pas | gamma
1¦1 | [6 empty] | 1¦1 | [6 empty] | 1¦1 | [6 empty] | 1¦1 | [6 empty] | 1¦1 | [6 empty] | 1¦1 | [6 empty] | 1¦1 | [6 empty] | 1¦1 | [6 empty] | 1¦1 | [6 empty] | 1¦1
1¦2 | [6 empty] | 1¦2 | [6 empty] | 1¦2 | [6 empty] | 1¦2 | [6 empty] | 1¦2 | [6 empty] | 1¦2 | [6 empty] | 1¦2 | [6 empty] | 1¦2 | [6 empty] | 1¦2 | [6 empty] | 1¦2
1¦3 | [6 empty] | 1¦3 | [6 empty] | 1¦3 | [6 empty] | 1¦3 | [6 empty] | 1¦3 | [6 empty] | 1¦3 | [6 empty] | 1¦3 | [6 empty] | 1¦3 | [6 empty] | 1¦3 | [6 empty] | 1¦3
1¦4 | [6 empty] | 1¦4 | [6 empty] | 1¦4 | [6 empty] | 1¦4 | [6 empty] | 1¦4 | [6 empty] | 1¦4 | [6 empty] | 1¦4 | [6 empty] | 1¦4 | [6 empty] | 1¦4 | [6 empty] | 1¦4
1¦5 | [6 empty] | 1¦5 | [6 empty] | 1¦5 | [6 empty] | 1¦5 | [6 empty] | 1¦5 | [6 empty] | 1¦5 | [6 empty] | 1¦5 | [6 empty] | 1¦5 | [6 empty] | 1¦5 | [6 empty] | 1¦5
1¦6 | [6 empty] | 1¦6 | [6 empty] | 1¦6 | [6 empty] | 1¦6 | [6 empty] | 1¦6 | [6 empty] | 1¦6 | [6 empty] | 1¦6 | [6 empty] | 1¦6 | [6 empty] | 1¦6 | [6 empty] | 1¦6
1¦7 | [6 empty] | 1¦7 | [6 empty] | 1¦7 | [6 empty] | 1¦7 | [6 empty] | 1¦7 | [6 empty] | 1¦7 | [6 empty] | 1¦7 | [6 empty] | 1¦7 | [6 empty] | 1¦7 | [6 empty] | 1¦7
1¦8 | [6 empty] | 1¦8 | [6 empty] | 1¦8 | [6 empty] | 1¦8 | [6 empty] | 1¦8 | [6 empty] | 1¦8 | [6 empty] | 1¦8 | [6 empty] | 1¦8 | [6 empty] | 1¦8 | [6 empty] | 1¦8
1¦9 | [6 empty] | 1¦9 | [6 empty] | 1¦9 | [6 empty] | 1¦9 | [6 empty] | 1¦9 | [6 empty] | 1¦9 | [6 empty] | 1¦9 | [6 empty] | 1¦9 | [6 empty] | 1¦9 | [6 empty] | 1¦9
1¦10 | [6 empty] | 1¦10 | [6 empty] | 1¦10 | [6 empty] | 1¦10 | [6 empty] | 1¦10 | [6 empty] | 1¦10 | [6 empty] | 1¦10 | [6 empty] | 1¦10 | [6 empty] | 1¦10 | [6 empty] | 1¦10
1¦11 | [6 empty] | 1¦11 | [6 empty] | 1¦11 | [6 empty] | 1¦11 | [6 empty] | 1¦11 | [6 empty] | 1¦11 | [6 empty] | 1¦11 | [6 empty] | 1¦11 | [6 empty] | 1¦11 | [6 empty] | 1¦11
1¦12 | [6 empty] | 1¦12 | [6 empty] | 1¦12 | [6 empty] | 1¦12 | [6 empty] | 1¦12 | [6 empty] | 1¦12 | [6 empty] | 1¦12 | [6 empty] | 1¦12 | [6 empty] | 1¦12 | [6 empty] | 1¦12
1¦13 | [6 empty] | 1¦13 | [6 empty] | 1¦13 | [6 empty] | 1¦13 | [6 empty] | 1¦13 | [6 empty] | 1¦13 | [6 empty] | 1¦13 | [6 empty] | 1¦13 | [6 empty] | 1¦13 | [6 empty] | 1¦13
1¦14 | [6 empty] | 1¦14 | [6 empty] | 1¦14 | [6 empty] | 1¦14 | [6 empty] | 1¦14 | [6 empty] | 1¦14 | [6 empty] | 1¦14 | [6 empty] | 1¦14 | [6 empty] | 1¦14 | [6 empty] | 1¦14
1¦15 | [6 empty] | 1¦15 | [6 empty] | 1¦15 | [6 empty] | 1¦15 | [6 empty] | 1¦15 | [6 empty] | 1¦15 | [6 empty] | 1¦15 | [6 empty] | 1¦15 | [6 empty] | 1¦15 | [6 empty] | 1¦15
1¦16 | [6 empty] | 1¦16 | [6 empty] | 1¦16 | [6 empty] | 1¦16 | [6 empty] | 1¦16 | [6 empty] | 1¦16 | [6 empty] | 1¦16 | [6 empty] | 1¦16 | [6 empty] | 1¦16 | [6 empty] | 1¦16
1¦17 | [6 empty] | 1¦17 | [6 empty] | 1¦17 | [6 empty] | 1¦17 | [6 empty] | 1¦17 | [6 empty] | 1¦17 | [6 empty] | 1¦17 | [6 empty] | 1¦17 | [6 empty] | 1¦17 | [6 empty] | 1¦17
1¦18 | [6 empty] | 1¦18 | [6 empty] | 1¦18 | [6 empty] | 1¦18 | [6 empty] | 1¦18 | [6 empty] | 1¦18 | [6 empty] | 1¦18 | [6 empty] | 1¦18 | [6 empty] | 1¦18 | [6 empty] | 1¦18
1¦19 | [6 empty] | 1¦19 | [6 empty] | 1¦19 | [6 empty] | 1¦19 | [6 empty] | 1¦19 | [6 empty] | 1¦19 | [6 empty] | 1¦19 | [6 empty] | 1¦19 | [6 empty] | 1¦19 | [6 empty] | 1¦19
1¦20 | [6 empty] | 1¦20 | [6 empty] | 1¦20 | [6 empty] | 1¦20 | [6 empty] | 1¦20 | [6 empty] | 1¦20 | [6 empty] | 1¦20 | [6 empty] | 1¦20 | [6 empty] | 1¦20 | [6 empty] | 1¦20
1¦21 | [6 empty] | 1¦21 | [6 empty] | 1¦21 | [6 empty] | 1¦21 | [6 empty] | 1¦21 | [6 empty] | 1¦21 | [6 empty] | 1¦21 | [6 empty] | 1¦21 | [6 empty] | 1¦21 | [6 empty] | 1¦21
1¦22 | [6 empty] | 1¦22 | [6 empty] | 1¦22 | [6 empty] | 1¦22 | [6 empty] | 1¦22 | [6 empty] | 1¦22 | [6 empty] | 1¦22 | [6 empty] | 1¦22 | [6 empty] | 1¦22 | [6 empty] | 1¦22
1¦23 | [6 empty] | 1¦23 | [6 empty] | 1¦23 | [6 empty] | 1¦23 | [6 empty] | 1¦23 | [6 empty] | 1¦23 | [6 empty] | 1¦23 | [6 empty] | 1¦23 | [6 empty] | 1¦23 | [6 empty] | 1¦23
1¦24 | [6 empty] | 1¦24 | [6 empty] | 1¦24 | [6 empty] | 1¦24 | [6 empty] | 1¦24 | [6 empty] | 1¦24 | [6 empty] | 1¦24 | [6 empty] | 1¦24 | [6 empty] | 1¦24 | [6 empty] | 1¦24
1¦25 | [6 empty] | 1¦25 | [6 empty] | 1¦25 | [6 empty] | 1¦25 | [6 empty] | 1¦25 | [6 empty] | 1¦25 | [6 empty] | 1¦25 | [6 empty] | 1¦25 | [6 empty] | 1¦25 | [6 empty] | 1¦25
1¦26 | [6 empty] | 1¦26 | [6 empty] | 1¦26 | [6 empty] | 1¦26 | [6 empty] | 1¦26 | [6 empty] | 1¦26 | [6 empty] | 1¦26 | [6 empty] | 1¦26 | [6 empty] | 1¦26 | [6 empty] | 1¦26
1¦27 | [6 empty] | 1¦27 | [6 empty] | 1¦27 | [6 empty] | 1¦27 | [6 empty] | 1¦27 | [6 empty] | 1¦27 | [6 empty] | 1¦27 | [6 empty] | 1¦27 | [6 empty] | 1¦27 | [6 empty] | 1¦27
1¦28 | [6 empty] | 1¦28 | [6 empty] | 1¦28 | [6 empty] | 1¦28 | [6 empty] | 1¦28 | [6 empty] | 1¦28 | [6 empty] | 1¦28 | [6 empty] | 1¦28 | [6 empty] | 1¦28 | [6 empty] | 1¦28
1¦29 | [6 empty] | 1¦29 | [6 empty] | 1¦29 | [6 empty] | 1¦29 | [6 empty] | 1¦29 | [6 empty] | 1¦29 | [6 empty] | 1¦29 | [6 empty] | 1¦29 | [6 empty] | 1¦29 | [6 empty] | 1¦29
1¦30 | [6 empty] | 1¦30 | [6 empty] | 1¦30 | [6 empty] | 1¦30 | [6 empty] | 1¦30 | [6 empty] | 1¦30 | [6 empty] | 1¦30 | [6 empty] | 1¦30 | [6 empty] | 1¦30 | [6 empty] | 1¦30
20°С SCTNA_60_PyrO_40_Katal68_3_U=2500v_30_points
| Частота 0,1 Гц | [6 empty] | Частота 0,5 Гц | [6 empty] | Частота 1 Гц | [6 empty] | Частота 5 Гц | [6 empty] | Частота 10 Гц | [6 empty] | Частота 20 Гц | [6 empty] | Частота 30 Гц | [6 empty] | Частота 50 Гц | [6 empty] | Частота 75 Гц | [6 empty] | Частота 100 Гц
| t_seg in s | Tau in Pa | G' in Pa | G" in Pa | ¦eta*¦ in Pas | gamma |  | t_seg in s | Tau in Pa | G' in Pa | G" in Pa | ¦eta*¦ in Pas | gamma |  | t_seg in s | Tau in Pa | G' in Pa | G" in Pa | ¦eta*¦ in Pas | gamma |  | t_seg in s | Tau in Pa | G' in Pa | G" in Pa | ¦eta*¦ in Pas | gamma |  | t_seg in s | Tau in Pa | G' in Pa | G" in Pa | ¦eta*¦ in Pas | gamma |  | t_seg in s | Tau in Pa | G' in Pa | G" in Pa | ¦eta*¦ in Pas | gamma |  | t_seg in s | Tau in Pa | G' in Pa | G" in Pa | ¦eta*¦ in Pas | gamma |  | t_seg in s | Tau in Pa | G' in Pa | G" in Pa | ¦eta*¦ in Pas | gamma |  | t_seg in s | Tau in Pa | G' in Pa | G" in Pa | ¦eta*¦ in Pas | gamma |  | t_seg in s | Tau in Pa | G' in Pa | G" in Pa | ¦eta*¦ in Pas | gamma
1¦1 | [6 empty] | 1¦1 | [6 empty] | 1¦1 | [6 empty] | 1¦1 | [6 empty] | 1¦1 | [6 empty] | 1¦1 | [6 empty] | 1¦1 | [6 empty] | 1¦1 | [6 empty] | 1¦1 | [6 empty] | 1¦1
1¦2 | [6 empty] | 1¦2 | [6 empty] | 1¦2 | [6 empty] | 1¦2 | [6 empty] | 1¦2 | [6 empty] | 1¦2 | [6 empty] | 1¦2 | [6 empty] | 1¦2 | [6 empty] | 1¦2 | [6 empty] | 1¦2
1¦3 | [6 empty] | 1¦3 | [6 empty] | 1¦3 | [6 empty] | 1¦3 | [6 empty] | 1¦3 | [6 empty] | 1¦3 | [6 empty] | 1¦3 | [6 empty] | 1¦3 | [6 empty] | 1¦3 | [6 empty] | 1¦3
1¦4 | [6 empty] | 1¦4 | [6 empty] | 1¦4 | [6 empty] | 1¦4 | [6 empty] | 1¦4 | [6 empty] | 1¦4 | [6 empty] | 1¦4 | [6 empty] | 1¦4 | [6 empty] | 1¦4 | [6 empty] | 1¦4
1¦5 | [6 empty] | 1¦5 | [6 empty] | 1¦5 | [6 empty] | 1¦5 | [6 empty] | 1¦5 | [6 empty] | 1¦5 | [6 empty] | 1¦5 | [6 empty] | 1¦5 | [6 empty] | 1¦5 | [6 empty] | 1¦5
1¦6 | [6 empty] | 1¦6 | [6 empty] | 1¦6 | [6 empty] | 1¦6 | [6 empty] | 1¦6 | [6 empty] | 1¦6 | [6 empty] | 1¦6 | [6 empty] | 1¦6 | [6 empty] | 1¦6 | [6 empty] | 1¦6
1¦7 | [6 empty] | 1¦7 | [6 empty] | 1¦7 | [6 empty] | 1¦7 | [6 empty] | 1¦7 | [6 empty] | 1¦7 | [6 empty] | 1¦7 | [6 empty] | 1¦7 | [6 empty] | 1¦7 | [6 empty] | 1¦7
1¦8 | [6 empty] | 1¦8 | [6 empty] | 1¦8 | [6 empty] | 1¦8 | [6 empty] | 1¦8 | [6 empty] | 1¦8 | [6 empty] | 1¦8 | [6 empty] | 1¦8 | [6 empty] | 1¦8 | [6 empty] | 1¦8
1¦9 | [6 empty] | 1¦9 | [6 empty] | 1¦9 | [6 empty] | 1¦9 | [6 empty] | 1¦9 | [6 empty] | 1¦9 | [6 empty] | 1¦9 | [6 empty] | 1¦9 | [6 empty] | 1¦9 | [6 empty] | 1¦9
1¦10 | [6 empty] | 1¦10 | [6 empty] | 1¦10 | [6 empty] | 1¦10 | [6 empty] | 1¦10 | [6 empty] | 1¦10 | [6 empty] | 1¦10 | [6 empty] | 1¦10 | [6 empty] | 1¦10 | [6 empty] | 1¦10
1¦11 | [6 empty] | 1¦11 | [6 empty] | 1¦11 | [6 empty] | 1¦11 | [6 empty] | 1¦11 | [6 empty] | 1¦11 | [6 empty] | 1¦11 | [6 empty] | 1¦11 | [6 empty] | 1¦11 | [6 empty] | 1¦11
1¦12 | [6 empty] | 1¦12 | [6 empty] | 1¦12 | [6 empty] | 1¦12 | [6 empty] | 1¦12 | [6 empty] | 1¦12 | [6 empty] | 1¦12 | [6 empty] | 1¦12 | [6 empty] | 1¦12 | [6 empty] | 1¦12
1¦13 | [6 empty] | 1¦13 | [6 empty] | 1¦13 | [6 empty] | 1¦13 | [6 empty] | 1¦13 | [6 empty] | 1¦13 | [6 empty] | 1¦13 | [6 empty] | 1¦13 | [6 empty] | 1¦13 | [6 empty] | 1¦13
1¦14 | [6 empty] | 1¦14 | [6 empty] | 1¦14 | [6 empty] | 1¦14 | [6 empty] | 1¦14 | [6 empty] | 1¦14 | [6 empty] | 1¦14 | [6 empty] | 1¦14 | [6 empty] | 1¦14 | [6 empty] | 1¦14
1¦15 | [6 empty] | 1¦15 | [6 empty] | 1¦15 | [6 empty] | 1¦15 | [6 empty] | 1¦15 | [6 empty] | 1¦15 | [6 empty] | 1¦15 | [6 empty] | 1¦15 | [6 empty] | 1¦15 | [6 empty] | 1¦15
1¦16 | [6 empty] | 1¦16 | [6 empty] | 1¦16 | [6 empty] | 1¦16 | [6 empty] | 1¦16 | [6 empty] | 1¦16 | [6 empty] | 1¦16 | [6 empty] | 1¦16 | [6 empty] | 1¦16 | [6 empty] | 1¦16
1¦17 | [6 empty] | 1¦17 | [6 empty] | 1¦17 | [6 empty] | 1¦17 | [6 empty] | 1¦17 | [6 empty] | 1¦17 | [6 empty] | 1¦17 | [6 empty] | 1¦17 | [6 empty] | 1¦17 | [6 empty] | 1¦17
1¦18 | [6 empty] | 1¦18 | [6 empty] | 1¦18 | [6 empty] | 1¦18 | [6 empty] | 1¦18 | [6 empty] | 1¦18 | [6 empty] | 1¦18 | [6 empty] | 1¦18 | [6 empty] | 1¦18 | [6 empty] | 1¦18
1¦19 | [6 empty] | 1¦19 | [6 empty] | 1¦19 | [6 empty] | 1¦19 | [6 empty] | 1¦19 | [6 empty] | 1¦19 | [6 empty] | 1¦19 | [6 empty] | 1¦19 | [6 empty] | 1¦19 | [6 empty] | 1¦19
1¦20 | [6 empty] | 1¦20 | [6 empty] | 1¦20 | [6 empty] | 1¦20 | [6 empty] | 1¦20 | [6 empty] | 1¦20 | [6 empty] | 1¦20 | [6 empty] | 1¦20 | [6 empty] | 1¦20 | [6 empty] | 1¦20
1¦21 | [6 empty] | 1¦21 | [6 empty] | 1¦21 | [6 empty] | 1¦21 | [6 empty] | 1¦21 | [6 empty] | 1¦21 | [6 empty] | 1¦21 | [6 empty] | 1¦21 | [6 empty] | 1¦21 | [6 empty] | 1¦21
1¦22 | [6 empty] | 1¦22 | [6 empty] | 1¦22 | [6 empty] | 1¦22 | [6 empty] | 1¦22 | [6 empty] | 1¦22 | [6 empty] | 1¦22 | [6 empty] | 1¦22 | [6 empty] | 1¦22 | [6 empty] | 1¦22
1¦23 | [6 empty] | 1¦23 | [6 empty] | 1¦23 | [6 empty] | 1¦23 | [6 empty] | 1¦23 | [6 empty] | 1¦23 | [6 empty] | 1¦23 | [6 empty] | 1¦23 | [6 empty] | 1¦23 | [6 empty] | 1¦23
1¦24 | [6 empty] | 1¦24 | [6 empty] | 1¦24 | [6 empty] | 1¦24 | [6 empty] | 1¦24 | [6 empty] | 1¦24 | [6 empty] | 1¦24 | [6 empty] | 1¦24 | [6 empty] | 1¦24 | [6 empty] | 1¦24
1¦25 | [6 empty] | 1¦25 | [6 empty] | 1¦25 | [6 empty] | 1¦25 | [6 empty] | 1¦25 | [6 empty] | 1¦25 | [6 empty] | 1¦25 | [6 empty] | 1¦25 | [6 empty] | 1¦25 | [6 empty] | 1¦25
1¦26 | [6 empty] | 1¦26 | [6 empty] | 1¦26 | [6 empty] | 1¦26 | [6 empty] | 1¦26 | [6 empty] | 1¦26 | [6 empty] | 1¦26 | [6 empty] | 1¦26 | [6 empty] | 1¦26 | [6 empty] | 1¦26
1¦27 | [6 empty] | 1¦27 | [6 empty] | 1¦27 | [6 empty] | 1¦27 | [6 empty] | 1¦27 | [6 empty] | 1¦27 | [6 empty] | 1¦27 | [6 empty] | 1¦27 | [6 empty] | 1¦27 | [6 empty] | 1¦27
1¦28 | [6 empty] | 1¦28 | [6 empty] | 1¦28 | [6 empty] | 1¦28 | [6 empty] | 1¦28 | [6 empty] | 1¦28 | [6 empty] | 1¦28 | [6 empty] | 1¦28 | [6 empty] | 1¦28 | [6 empty] | 1¦28
1¦29 | [6 empty] | 1¦29 | [6 empty] | 1¦29 | [6 empty] | 1¦29 | [6 empty] | 1¦29 | [6 empty] | 1¦29 | [6 empty] | 1¦29 | [6 empty] | 1¦29 | [6 empty] | 1¦29 | [6 empty] | 1¦29
1¦30 | [6 empty] | 1¦30 | [6 empty] | 1¦30 | [6 empty] | 1¦30 | [6 empty] | 1¦30 | [6 empty] | 1¦30 | [6 empty] | 1¦30 | [6 empty] | 1¦30 | [6 empty] | 1¦30 | [6 empty] | 1¦30

## output_data
| f | Gamma_0v | G'_0v | Gamma_500v | G'_500v | Gamma_1000v | G'_1000v | Gamma_1500v | G'_1500v | Gamma_2000v | G'_2000v | Gamma_2500v | G'_2500v | ---------- | Gamma_0v | G''_0v | Gamma_500v | G''_500v | Gamma_1000v | G''_1000v | Gamma_1500v | G''_1500v | Gamma_2000v | G''_2000v | Gamma_2500v | G''_2500v | ---------- | Gamma_0v | ¦Eta*¦_0v | Gamma_500v | ¦Eta*¦_500v | Gamma_1000v | ¦Eta*¦_1000v | Gamma_1500v | ¦Eta*¦_1500v | Gamma_2000v | ¦Eta*¦_2000v | Gamma_2500v | ¦Eta*¦_2500v | ---------- | Tau_0v | Tau_500v | Tau_1000v | Tau_1500v | Tau_2000v | Tau_2500v | ---------- | G'_0v | G''_0v | tan_δ_0v | G'_500v | G''_500v | tan_δ_500v | G'_1000v | G''_1000v | tan_δ_1000v | G'_1500v | G''_1500v | tan_δ_1500v | G'_2000v | G''_2000v | tan_δ_2000v | G'_2500v | G''_2500v | tan_δ_2500v | ---------- |  | tan_δ_500v | tan_δ_1000v | tan_δ_1500v | tan_δ_2000v | tan_δ_2500v | ----------
| Hz |  | Pa |  | Pa |  | Pa |  | Pa |  | Pa |  | Pa |  |  | Pa |  | Pa |  | Pa |  | Pa |  | Pa |  | Pa |  |  | Pas |  | Pas |  | Pas |  | Pas |  | Pas |  | Pas |  | Pa | Pa | Pa | Pa | Pa | Pa |  | Pa | Pa |  | Pa | Pa |  | Pa | Pa |  | Pa | Pa |  | Pa | Pa |  | Pa | Pa
|  | SCTNA_60_PyrO_40_Katal68_3_0v | SCTNA_60_PyrO_40_Katal68_3_0v | SCTNA_60_PyrO_40_Katal68_3_500v | SCTNA_60_PyrO_40_Katal68_3_500v | SCTNA_60_PyrO_40_Katal68_3_1000v | SCTNA_60_PyrO_40_Katal68_3_1000v | SCTNA_60_PyrO_40_Katal68_3_1500v | SCTNA_60_PyrO_40_Katal68_3_1500v | SCTNA_60_PyrO_40_Katal68_3_2000v | SCTNA_60_PyrO_40_Katal68_3_2000v | SCTNA_60_PyrO_40_Katal68_3_2500v | SCTNA_60_PyrO_40_Katal68_3_2500v |  | SCTNA_60_PyrO_40_Katal68_3_0v | SCTNA_60_PyrO_40_Katal68_3_0v | SCTNA_60_PyrO_40_Katal68_3_500v | SCTNA_60_PyrO_40_Katal68_3_500v | SCTNA_60_PyrO_40_Katal68_3_1000v | SCTNA_60_PyrO_40_Katal68_3_1000v | SCTNA_60_PyrO_40_Katal68_3_1500v | SCTNA_60_PyrO_40_Katal68_3_1500v | SCTNA_60_PyrO_40_Katal68_3_2000v | SCTNA_60_PyrO_40_Katal68_3_2000v | SCTNA_60_PyrO_40_Katal68_3_2500v | SCTNA_60_PyrO_40_Katal68_3_2500v |  | SCTNA_60_PyrO_40_Katal68_3_0v | SCTNA_60_PyrO_40_Katal68_3_0v | SCTNA_60_PyrO_40_Katal68_3_500v | SCTNA_60_PyrO_40_Katal68_3_500v | SCTNA_60_PyrO_40_Katal68_3_1000v | SCTNA_60_PyrO_40_Katal68_3_1000v | SCTNA_60_PyrO_40_Katal68_3_1500v | SCTNA_60_PyrO_40_Katal68_3_1500v | SCTNA_60_PyrO_40_Katal68_3_2000v | SCTNA_60_PyrO_40_Katal68_3_2000v | SCTNA_60_PyrO_40_Katal68_3_2500v | SCTNA_60_PyrO_40_Katal68_3_2500v |  | SCTNA_60_PyrO_40_Katal68_3_0v | SCTNA_60_PyrO_40_Katal68_3_500v | SCTNA_60_PyrO_40_Katal68_3_1000v | SCTNA_60_PyrO_40_Katal68_3_1500v | SCTNA_60_PyrO_40_Katal68_3_2000v | SCTNA_60_PyrO_40_Katal68_3_2500v |  | SCTNA_60_PyrO_40_Katal68_3_0v | SCTNA_60_PyrO_40_Katal68_3_0v | SCTNA_60_PyrO_40_Katal68_3_0v | SCTNA_60_PyrO_40_Katal68_3_500v | SCTNA_60_PyrO_40_Katal68_3_500v | SCTNA_60_PyrO_40_Katal68_3_500v | SCTNA_60_PyrO_40_Katal68_3_1000v | SCTNA_60_PyrO_40_Katal68_3_1000v | SCTNA_60_PyrO_40_Katal68_3_1000v | SCTNA_60_PyrO_40_Katal68_3_1500v | SCTNA_60_PyrO_40_Katal68_3_1500v | SCTNA_60_PyrO_40_Katal68_3_1500v | SCTNA_60_PyrO_40_Katal68_3_2000v | SCTNA_60_PyrO_40_Katal68_3_2000v | SCTNA_60_PyrO_40_Katal68_3_2000v | SCTNA_60_PyrO_40_Katal68_3_2500v | SCTNA_60_PyrO_40_Katal68_3_2500v | SCTNA_60_PyrO_40_Katal68_3_2500v |  | SCTNA_60_PyrO_40_Katal68_3_0v | SCTNA_60_PyrO_40_Katal68_3_500v | SCTNA_60_PyrO_40_Katal68_3_1000v | SCTNA_60_PyrO_40_Katal68_3_1500v | SCTNA_60_PyrO_40_Katal68_3_2000v | SCTNA_60_PyrO_40_Katal68_3_2500v
Частота 0,1 Гц | [13 empty] | Частота 0,1 Гц | [12 empty] | Частота 0,1 Гц | [19 empty] | Частота 0,1 Гц | [18 empty] | Частота 0,1 Гц
1 | 0.1 | 0.01161 | 121400 | 0.001026 | 118400 | 0.0009908 | 105000 | [6 empty] | ---------- | 0.01161 | 34680 | 0.001026 | 8430 | 0.0009908 | 9161 | [7 empty] | 0.01161 | 200900 | 0.001026 | 189000 | 0.0009908 | 167800 | [7 empty] | 1466 | 121.9 | 104.4 |  |  |  |  | 121400 | 34680 | 0.2856672 | 118400 | 8430 | 0.07119932 | 105000 | 9161 | 0.08724762 | [10 empty] | 0.2856672 | 0.07119932 | 0.08724762 |  |  |  | ----------
2 | 0.1 | 0.01363 | 119900 | 0.001268 | 119300 | 0.001263 | 111200 | [6 empty] | ---------- | 0.01363 | 35400 | 0.001268 | 8262 | 0.001263 | 9316 | [7 empty] | 0.01363 | 198900 | 0.001268 | 190300 | 0.001263 | 177500 | [7 empty] | 1704 | 151.6 | 140.9 |  |  |  |  | 119900 | 35400 | 0.295246 | 119300 | 8262 | 0.06925398 | 111200 | 9316 | 0.08377698 | [10 empty] | 0.295246 | 0.06925398 | 0.08377698 |  |  |  | ----------
3 | 0.1 | 0.01866 | 104300 | 0.001622 | 117900 | 0.001609 | 112100 | [6 empty] | ---------- | 0.01866 | 36350 | 0.001622 | 6455 | 0.001609 | 9493 | [7 empty] | 0.01866 | 175900 | 0.001622 | 187900 | 0.001609 | 179000 | [7 empty] | 2062 | 191.4 | 181 |  |  |  |  | 104300 | 36350 | 0.3485139 | 117900 | 6455 | 0.05474979 | 112100 | 9493 | 0.08468332 | [10 empty] | 0.3485139 | 0.05474979 | 0.08468332 |  |  |  | ----------
4 | 0.1 | 0.02513 | 89100 | 0.00205 | 117700 | 0.002047 | 111800 | [6 empty] | ---------- | 0.02513 | 36010 | 0.00205 | 8688 | 0.002047 | 9758 | [7 empty] | 0.02513 | 152900 | 0.00205 | 187800 | 0.002047 | 178600 | [7 empty] | 2415 | 241.9 | 229.7 |  |  |  |  | 89100 | 36010 | 0.4041526 | 117700 | 8688 | 0.07381478 | 111800 | 9758 | 0.08728086 | [10 empty] | 0.4041526 | 0.07381478 | 0.08728086 |  |  |  | ----------
5 | 0.1 | 0.03473 | 74140 | 0.002594 | 117000 | 0.00259 | 110400 | [6 empty] | ---------- | 0.03473 | 33790 | 0.002594 | 8935 | 0.00259 | 9918 | [7 empty] | 0.03473 | 129700 | 0.002594 | 186800 | 0.00259 | 176400 | [7 empty] | 2829 | 304.4 | 287.2 |  |  |  |  | 74140 | 33790 | 0.4557594 | 117000 | 8935 | 0.07636752 | 110400 | 9918 | 0.08983696 | [10 empty] | 0.4557594 | 0.07636752 | 0.08983696 |  |  |  | ----------
6 | 0.1 | 0.04684 | 62630 | 0.003292 | 115300 | 0.003288 | 107200 | [6 empty] | ---------- | 0.04684 | 31160 | 0.003292 | 9489 | 0.003288 | 10010 | [7 empty] | 0.04684 | 111300 | 0.003292 | 184100 | 0.003288 | 171300 | [7 empty] | 3277 | 380.7 | 353.9 |  |  |  |  | 62630 | 31160 | 0.4975251 | 115300 | 9489 | 0.08229835 | 107200 | 10010 | 0.09337687 | [10 empty] | 0.4975251 | 0.08229835 | 0.09337687 |  |  |  | ----------
7 | 0.1 | 0.06387 | 52660 | 0.004171 | 113600 | 0.004165 | 102700 | [6 empty] | ---------- | 0.06387 | 28390 | 0.004171 | 10090 | 0.004165 | 10090 | [7 empty] | 0.06387 | 95210 | 0.004171 | 181500 | 0.004165 | 164300 | [7 empty] | 3821 | 475.8 | 430 |  |  |  |  | 52660 | 28390 | 0.5391189 | 113600 | 10090 | 0.08882042 | 102700 | 10090 | 0.09824732 | [10 empty] | 0.5391189 | 0.08882042 | 0.09824732 |  |  |  | ----------
8 | 0.1 | 0.08735 | 44100 | 0.005298 | 110000 | 0.005299 | 97970 | [6 empty] | ---------- | 0.08735 | 26200 | 0.005298 | 11070 | 0.005299 | 10590 | [7 empty] | 0.08735 | 81650 | 0.005298 | 176000 | 0.005299 | 156800 | [7 empty] | 4481 | 585.9 | 522.2 |  |  |  |  | 44100 | 26200 | 0.5941043 | 110000 | 11070 | 0.1006364 | 97970 | 10590 | 0.1080943 | [10 empty] | 0.5941043 | 0.1006364 | 0.1080943 |  |  |  | ----------
9 | 0.1 | 0.1187 | 36650 | 0.00673 | 105900 | 0.006718 | 92540 | [6 empty] | ---------- | 0.1187 | 24630 | 0.00673 | 12060 | 0.006718 | 12050 | [7 empty] | 0.1187 | 70290 | 0.00673 | 169700 | 0.006718 | 148500 | [7 empty] | 5241 | 717.6 | 626.9 |  |  |  |  | 36650 | 24630 | 0.6720327 | 105900 | 12060 | 0.113881 | 92540 | 12050 | 0.130214 | [10 empty] | 0.6720327 | 0.113881 | 0.130214 |  |  |  | ----------
10 | 0.1 | 0.1443 | 31680 | 0.008518 | 101900 | 0.008524 | 86830 | [6 empty] | ---------- | 0.1443 | 24140 | 0.008518 | 13020 | 0.008524 | 14160 | [7 empty] | 0.1443 | 63390 | 0.008518 | 163500 | 0.008524 | 140000 | [7 empty] | 5746 | 875.1 | 749.9 |  |  |  |  | 31680 | 24140 | 0.7619949 | 101900 | 13020 | 0.1277723 | 86830 | 14160 | 0.1630773 | [10 empty] | 0.7619949 | 0.1277723 | 0.1630773 |  |  |  | ----------
11 | 0.1 | 1.37 | 4258 | 0.01083 | 97130 | 0.01083 | 81020 | [6 empty] | ---------- | 1.37 | 4763 | 0.01083 | 14650 | 0.01083 | 15410 | [7 empty] | 1.37 | 10170 | 0.01083 | 156300 | 0.01083 | 131300 | [7 empty] | 8755 | 1064 | 892.8 |  |  |  |  | 4258 | 4763 | 1.1186 | 97130 | 14650 | 0.1508288 | 81020 | 15410 | 0.1902 | [10 empty] | 1.1186 | 0.1508288 | 0.1902 |  |  |  | ----------
12 | 0.1 | 3.64 | 703.2 | 0.01377 | 90250 | 0.01374 | 75220 | [6 empty] | ---------- | 3.64 | 4845 | 0.01377 | 16890 | 0.01374 | 16310 | [7 empty] | 3.64 | 7792 | 0.01377 | 146100 | 0.01374 | 122500 | [7 empty] | 17820 | 1264 | 1057 |  |  |  |  | 703.2 | 4845 | 6.889932 | 90250 | 16890 | 0.1871468 | 75220 | 16310 | 0.2168306 | [10 empty] | 6.889932 | 0.1871468 | 0.2168306 |  |  |  | ----------
13 | 0.1 | 3.48 | 536.6 | 0.01748 | 81890 | 0.01743 | 68880 | [6 empty] | ---------- | 3.48 | 5092 | 0.01748 | 17880 | 0.01743 | 16510 | [7 empty] | 3.48 | 8150 | 0.01748 | 133400 | 0.01743 | 112700 | [7 empty] | 17820 | 1465 | 1235 |  |  |  |  | 536.6 | 5092 | 9.489378 | 81890 | 17880 | 0.2183417 | 68880 | 16510 | 0.2396922 | [10 empty] | 9.489378 | 0.2183417 | 0.2396922 |  |  |  | ----------
14 | 0.1 | 3.412 | 475.1 | 0.02216 | 73490 | 0.02161 | 64980 | [6 empty] | ---------- | 3.412 | 5201 | 0.02216 | 17860 | 0.02161 | 16800 | [7 empty] | 3.412 | 8313 | 0.02216 | 120400 | 0.02161 | 106800 | [7 empty] | 17820 | 1676 | 1450 |  |  |  |  | 475.1 | 5201 | 10.94717 | 73490 | 17860 | 0.2430263 | 64980 | 16800 | 0.2585411 | [10 empty] | 10.94717 | 0.2430263 | 0.2585411 |  |  |  | ----------
15 | 0.1 | 3.364 | 455.4 | 0.02809 | 65950 | 0.02815 | 44550 | [6 empty] | ---------- | 3.364 | 5277 | 0.02809 | 17990 | 0.02815 | 7892 | [7 empty] | 3.364 | 8430 | 0.02809 | 108800 | 0.02815 | 72010 | [7 empty] | 17820 | 1920 | 1274 |  |  |  |  | 455.4 | 5277 | 11.58762 | 65950 | 17990 | 0.2727824 | 44550 | 7892 | 0.1771493 | [10 empty] | 11.58762 | 0.2727824 | 0.1771493 |  |  |  | ----------
16 | 0.1 | 3.292 | 490.5 | 0.03568 | 58280 | 0.03567 | 41070 | [6 empty] | ---------- | 3.292 | 5390 | 0.03568 | 19410 | 0.03567 | 7420 | [7 empty] | 3.292 | 8614 | 0.03568 | 97760 | 0.03567 | 66420 | [7 empty] | 17820 | 2192 | 1489 |  |  |  |  | 490.5 | 5390 | 10.98879 | 58280 | 19410 | 0.3330474 | 41070 | 7420 | 0.1806672 | [10 empty] | 10.98879 | 0.3330474 | 0.1806672 |  |  |  | ----------
17 | 0.1 | 3.185 | 540 | 0.04484 | 51230 | 0.04525 | 38180 | [6 empty] | ---------- | 3.185 | 5569 | 0.04484 | 20950 | 0.04525 | 7175 | [7 empty] | 3.185 | 8904 | 0.04484 | 88100 | 0.04525 | 61830 | [7 empty] | 17820 | 2482 | 1758 |  |  |  |  | 540 | 5569 | 10.31296 | 51230 | 20950 | 0.4089401 | 38180 | 7175 | 0.1879256 | [10 empty] | 10.31296 | 0.4089401 | 0.1879256 |  |  |  | ----------
18 | 0.1 | 3.064 | 616.8 | 0.05603 | 44180 | 0.05744 | 35510 | [6 empty] | ---------- | 3.064 | 5783 | 0.05603 | 22670 | 0.05744 | 7196 | [7 empty] | 3.064 | 9256 | 0.05603 | 79030 | 0.05744 | 57660 | [7 empty] | 17820 | 2783 | 2081 |  |  |  |  | 616.8 | 5783 | 9.375811 | 44180 | 22670 | 0.5131281 | 35510 | 7196 | 0.2026471 | [10 empty] | 9.375811 | 0.5131281 | 0.2026471 |  |  |  | ----------
19 | 0.1 | 2.983 | 675.9 | 0.0687 | 39350 | 0.07284 | 32570 | [6 empty] | ---------- | 2.983 | 5935 | 0.0687 | 23040 | 0.07284 | 7302 | [7 empty] | 2.983 | 9508 | 0.0687 | 72570 | 0.07284 | 53130 | [7 empty] | 17820 | 3133 | 2432 |  |  |  |  | 675.9 | 5935 | 8.780885 | 39350 | 23040 | 0.5855146 | 32570 | 7302 | 0.224194 | [10 empty] | 8.780885 | 0.5855146 | 0.224194 |  |  |  | ----------
20 | 0.1 | 2.961 | 689.4 | 0.08864 | 34290 | 0.09257 | 29850 | [6 empty] | ---------- | 2.961 | 5978 | 0.08864 | 21630 | 0.09257 | 7190 | [7 empty] | 2.961 | 9578 | 0.08864 | 64520 | 0.09257 | 48860 | [7 empty] | 17820 | 3593 | 2842 |  |  |  |  | 689.4 | 5978 | 8.671308 | 34290 | 21630 | 0.6307962 | 29850 | 7190 | 0.240871 | [10 empty] | 8.671308 | 0.6307962 | 0.240871 |  |  |  | ----------
----------
----------
----------
----------
----------
----------
----------
----------
----------
----------
----------
Частота 0,5 Гц | [13 empty] | Частота 0,5 Гц | [12 empty] | Частота 0,5 Гц | [19 empty] | Частота 0,5 Гц | [18 empty] | Частота 0,5 Гц
1 | 0.5 | 0.0009749 | 162700 | 0.0009939 | 116800 | 0.0009976 | 119800 | [6 empty] | ---------- | 0.0009749 | 5534 | 0.0009939 | 5757 | 0.0009976 | 6447 | [7 empty] | 0.0009749 | 51830 | 0.0009939 | 37240 | 0.0009976 | 38190 | [7 empty] | 158.7 | 116.3 | 119.7 |  |  |  |  | 162700 | 5534 | 0.03401352 | 116800 | 5757 | 0.04928938 | 119800 | 6447 | 0.05381469 | [10 empty] | 0.03401352 | 0.04928938 | 0.05381469 |  |  |  | ----------
2 | 0.5 | 0.001477 | 196200 | 0.00127 | 116700 | 0.001265 | 122600 | [6 empty] | ---------- | 0.001477 | 10370 | 0.00127 | 5895 | 0.001265 | 6700 | [7 empty] | 0.001477 | 62530 | 0.00127 | 37210 | 0.001265 | 39090 | [7 empty] | 290.2 | 148.4 | 155.4 |  |  |  |  | 196200 | 10370 | 0.05285423 | 116700 | 5895 | 0.05051414 | 122600 | 6700 | 0.05464927 | [10 empty] | 0.05285423 | 0.05051414 | 0.05464927 |  |  |  | ----------
3 | 0.5 | 0.002203 | 203800 | 0.001607 | 115800 | 0.001608 | 123300 | [6 empty] | ---------- | 0.002203 | 13420 | 0.001607 | 5931 | 0.001608 | 6980 | [7 empty] | 0.002203 | 65020 | 0.001607 | 36910 | 0.001608 | 39310 | [7 empty] | 450 | 186.3 | 198.6 |  |  |  |  | 203800 | 13420 | 0.06584887 | 115800 | 5931 | 0.05121762 | 123300 | 6980 | 0.05660989 | [10 empty] | 0.06584887 | 0.05121762 | 0.05660989 |  |  |  | ----------
4 | 0.5 | 0.003281 | 198100 | 0.002043 | 114100 | 0.002044 | 121700 | [6 empty] | ---------- | 0.003281 | 18040 | 0.002043 | 6295 | 0.002044 | 7417 | [7 empty] | 0.003281 | 63330 | 0.002043 | 36370 | 0.002044 | 38800 | [7 empty] | 652.8 | 233.4 | 249.2 |  |  |  |  | 198100 | 18040 | 0.09106512 | 114100 | 6295 | 0.0551709 | 121700 | 7417 | 0.06094495 | [10 empty] | 0.09106512 | 0.0551709 | 0.06094495 |  |  |  | ----------
5 | 0.5 | 0.004868 | 180000 | 0.002599 | 112100 | 0.002588 | 119600 | [6 empty] | ---------- | 0.004868 | 23700 | 0.002599 | 6618 | 0.002588 | 7673 | [7 empty] | 0.004868 | 57800 | 0.002599 | 35740 | 0.002588 | 38150 | [7 empty] | 883.9 | 291.8 | 310.2 |  |  |  |  | 180000 | 23700 | 0.1316667 | 112100 | 6618 | 0.05903657 | 119600 | 7673 | 0.06415552 | [10 empty] | 0.1316667 | 0.05903657 | 0.06415552 |  |  |  | ----------
6 | 0.5 | 0.007215 | 161500 | 0.003292 | 110400 | 0.003288 | 116800 | [6 empty] | ---------- | 0.007215 | 32870 | 0.003292 | 7133 | 0.003288 | 8155 | [7 empty] | 0.007215 | 52460 | 0.003292 | 35200 | 0.003288 | 37280 | [7 empty] | 1189 | 364.1 | 385 |  |  |  |  | 161500 | 32870 | 0.2035294 | 110400 | 7133 | 0.06461051 | 116800 | 8155 | 0.06982021 | [10 empty] | 0.2035294 | 0.06461051 | 0.06982021 |  |  |  | ----------
7 | 0.5 | 0.01029 | 139300 | 0.004178 | 108600 | 0.004175 | 113100 | [6 empty] | ---------- | 0.01029 | 38490 | 0.004178 | 7762 | 0.004175 | 8880 | [7 empty] | 0.01029 | 46000 | 0.004178 | 34650 | 0.004175 | 36120 | [7 empty] | 1487 | 454.8 | 473.8 |  |  |  |  | 139300 | 38490 | 0.2763101 | 108600 | 7762 | 0.0714733 | 113100 | 8880 | 0.07851459 | [10 empty] | 0.2763101 | 0.0714733 | 0.07851459 |  |  |  | ----------
8 | 0.5 | 0.01577 | 113300 | 0.005298 | 106900 | 0.005299 | 109400 | [6 empty] | ---------- | 0.01577 | 39700 | 0.005298 | 8664 | 0.005299 | 9615 | [7 empty] | 0.01577 | 38230 | 0.005298 | 34150 | 0.005299 | 34950 | [7 empty] | 1894 | 568.5 | 581.8 |  |  |  |  | 113300 | 39700 | 0.3503972 | 106900 | 8664 | 0.08104771 | 109400 | 9615 | 0.08788848 | [10 empty] | 0.3503972 | 0.08104771 | 0.08788848 |  |  |  | ----------
9 | 0.5 | 0.0232 | 94020 | 0.006722 | 104400 | 0.006714 | 106000 | [6 empty] | ---------- | 0.0232 | 39050 | 0.006722 | 9696 | 0.006714 | 10700 | [7 empty] | 0.0232 | 32410 | 0.006722 | 33370 | 0.006714 | 33920 | [7 empty] | 2362 | 704.7 | 715.5 |  |  |  |  | 94020 | 39050 | 0.4153372 | 104400 | 9696 | 0.09287356 | 106000 | 10700 | 0.1009434 | [10 empty] | 0.4153372 | 0.09287356 | 0.1009434 |  |  |  | ----------
10 | 0.5 | 0.03508 | 76280 | 0.008534 | 100600 | 0.008531 | 101700 | [6 empty] | ---------- | 0.03508 | 36410 | 0.008534 | 10840 | 0.008531 | 11780 | [7 empty] | 0.03508 | 26910 | 0.008534 | 32220 | 0.008531 | 32600 | [7 empty] | 2965 | 863.8 | 873.6 |  |  |  |  | 76280 | 36410 | 0.4773204 | 100600 | 10840 | 0.1077535 | 101700 | 11780 | 0.1158309 | [10 empty] | 0.4773204 | 0.1077535 | 0.1158309 |  |  |  | ----------
11 | 0.5 | 0.05197 | 63080 | 0.01083 | 96140 | 0.01083 | 96050 | [6 empty] | ---------- | 0.05197 | 33430 | 0.01083 | 12310 | 0.01083 | 12510 | [7 empty] | 0.05197 | 22730 | 0.01083 | 30850 | 0.01083 | 30830 | [7 empty] | 3710 | 1050 | 1049 |  |  |  |  | 63080 | 33430 | 0.529962 | 96140 | 12310 | 0.1280424 | 96050 | 12510 | 0.1302447 | [10 empty] | 0.529962 | 0.1280424 | 0.1302447 |  |  |  | ----------
12 | 0.5 | 0.07678 | 51670 | 0.01375 | 90610 | 0.01375 | 89490 | [6 empty] | ---------- | 0.07678 | 29710 | 0.01375 | 13700 | 0.01375 | 13340 | [7 empty] | 0.07678 | 18970 | 0.01375 | 29170 | 0.01375 | 28800 | [7 empty] | 4577 | 1260 | 1244 |  |  |  |  | 51670 | 29710 | 0.5749952 | 90610 | 13700 | 0.1511974 | 89490 | 13340 | 0.1490669 | [10 empty] | 0.5749952 | 0.1511974 | 0.1490669 |  |  |  | ----------
13 | 0.5 | 0.1148 | 42670 | 0.01743 | 84700 | 0.01745 | 83480 | [6 empty] | ---------- | 0.1148 | 27130 | 0.01743 | 13870 | 0.01745 | 14560 | [7 empty] | 0.1148 | 16090 | 0.01743 | 27320 | 0.01745 | 26970 | [7 empty] | 5807 | 1496 | 1479 |  |  |  |  | 42670 | 27130 | 0.6358097 | 84700 | 13870 | 0.1637544 | 83480 | 14560 | 0.174413 | [10 empty] | 0.6358097 | 0.1637544 | 0.174413 |  |  |  | ----------
14 | 0.5 | 0.1719 | 34890 | 0.02213 | 79330 | 0.02215 | 77160 | [6 empty] | ---------- | 0.1719 | 25910 | 0.02213 | 13780 | 0.02215 | 15930 | [7 empty] | 0.1719 | 13830 | 0.02213 | 25630 | 0.02215 | 25080 | [7 empty] | 7470 | 1782 | 1745 |  |  |  |  | 34890 | 25910 | 0.7426197 | 79330 | 13780 | 0.1737048 | 77160 | 15930 | 0.2064541 | [10 empty] | 0.7426197 | 0.1737048 | 0.2064541 |  |  |  | ----------
15 | 0.5 | 0.2529 | 26550 | 0.02808 | 73480 | 0.0281 | 70320 | [6 empty] | ---------- | 0.2529 | 25350 | 0.02808 | 14880 | 0.0281 | 16550 | [7 empty] | 0.2529 | 11690 | 0.02808 | 23870 | 0.0281 | 22990 | [7 empty] | 9286 | 2105 | 2030 |  |  |  |  | 26550 | 25350 | 0.9548023 | 73480 | 14880 | 0.2025041 | 70320 | 16550 | 0.2353527 | [10 empty] | 0.9548023 | 0.2025041 | 0.2353527 |  |  |  | ----------
16 | 0.5 | 0.3232 | 20550 | 0.03559 | 67730 | 0.03565 | 64180 | [6 empty] | ---------- | 0.3232 | 24940 | 0.03559 | 15360 | 0.03565 | 16680 | [7 empty] | 0.3232 | 10290 | 0.03559 | 22110 | 0.03565 | 21110 | [7 empty] | 10440 | 2472 | 2364 |  |  |  |  | 20550 | 24940 | 1.213625 | 67730 | 15360 | 0.2267828 | 64180 | 16680 | 0.259894 | [10 empty] | 1.213625 | 0.2267828 | 0.259894 |  |  |  | ----------
17 | 0.5 | 0.5457 | 13760 | 0.04517 | 62200 | 0.04521 | 58690 | [6 empty] | ---------- | 0.5457 | 22170 | 0.04517 | 15950 | 0.04521 | 16690 | [7 empty] | 0.5457 | 8306 | 0.04517 | 20440 | 0.04521 | 19420 | [7 empty] | 14240 | 2901 | 2758 |  |  |  |  | 13760 | 22170 | 1.611192 | 62200 | 15950 | 0.2564309 | 58690 | 16690 | 0.2843755 | [10 empty] | 1.611192 | 0.2564309 | 0.2843755 |  |  |  | ----------
18 | 0.5 | 0.7914 | 10150 | 0.05727 | 56660 | 0.05733 | 53570 | [6 empty] | ---------- | 0.7914 | 20100 | 0.05727 | 16660 | 0.05733 | 16530 | [7 empty] | 0.7914 | 7168 | 0.05727 | 18800 | 0.05733 | 17850 | [7 empty] | 17820 | 3382 | 3214 |  |  |  |  | 10150 | 20100 | 1.980296 | 56660 | 16660 | 0.2940346 | 53570 | 16530 | 0.3085682 | [10 empty] | 1.980296 | 0.2940346 | 0.3085682 |  |  |  | ----------
19 | 0.5 | 0.8126 | 9588 | 0.07244 | 50750 | 0.07274 | 48480 | [6 empty] | ---------- | 0.8126 | 19720 | 0.07244 | 17310 | 0.07274 | 16330 | [7 empty] | 0.8126 | 6981 | 0.07244 | 17070 | 0.07274 | 16280 | [7 empty] | 17820 | 3884 | 3721 |  |  |  |  | 9588 | 19720 | 2.056738 | 50750 | 17310 | 0.3410837 | 48480 | 16330 | 0.3368399 | [10 empty] | 2.056738 | 0.3410837 | 0.3368399 |  |  |  | ----------
20 | 0.5 | 0.7975 | 9909 | 0.09154 | 45160 | 0.09215 | 43820 | [6 empty] | ---------- | 0.7975 | 20030 | 0.09154 | 17440 | 0.09215 | 16010 | [7 empty] | 0.7975 | 7112 | 0.09154 | 15410 | 0.09215 | 14850 | [7 empty] | 17820 | 4432 | 4300 |  |  |  |  | 9909 | 20030 | 2.021395 | 45160 | 17440 | 0.3861825 | 43820 | 16010 | 0.3653583 | [10 empty] | 2.021395 | 0.3861825 | 0.3653583 |  |  |  | ----------
----------
----------
----------
----------
----------
----------
----------
----------
----------
----------
----------
Частота 1 Гц | [13 empty] | Частота 1 Гц | [12 empty] | Частота 1 Гц | [19 empty] | Частота 1 Гц | [18 empty] | Частота 1 Гц
1 | 1 | 0.00101 | 185100 | 0.001008 | 83150 | 0.0009978 | 129800 | [6 empty] | ---------- | 0.00101 | 11990 | 0.001008 | 4075 | 0.0009978 | 6580 | [7 empty] | 0.00101 | 29520 | 0.001008 | 13250 | 0.0009978 | 20680 | [7 empty] | 187.4 | 83.91 | 129.6 |  |  |  |  | 185100 | 11990 | 0.0647758 | 83150 | 4075 | 0.04900782 | 129800 | 6580 | 0.05069337 | [10 empty] | 0.0647758 | 0.04900782 | 0.05069337 |  |  |  | ----------
2 | 1 | 0.00149 | 168800 | 0.001273 | 77070 | 0.001266 | 133600 | [6 empty] | ---------- | 0.00149 | 8619 | 0.001273 | 3379 | 0.001266 | 6743 | [7 empty] | 0.00149 | 26900 | 0.001273 | 12280 | 0.001266 | 21290 | [7 empty] | 251.8 | 98.19 | 169.3 |  |  |  |  | 168800 | 8619 | 0.05106043 | 77070 | 3379 | 0.04384326 | 133600 | 6743 | 0.05047156 | [10 empty] | 0.05106043 | 0.04384326 | 0.05047156 |  |  |  | ----------
3 | 1 | 0.002217 | 162400 | 0.001617 | 75420 | 0.001608 | 133100 | [6 empty] | ---------- | 0.002217 | 8981 | 0.001617 | 3439 | 0.001608 | 6789 | [7 empty] | 0.002217 | 25890 | 0.001617 | 12020 | 0.001608 | 21210 | [7 empty] | 360.6 | 122.1 | 214.4 |  |  |  |  | 162400 | 8981 | 0.05530172 | 75420 | 3439 | 0.04559798 | 133100 | 6789 | 0.05100676 | [10 empty] | 0.05530172 | 0.04559798 | 0.05100676 |  |  |  | ----------
4 | 1 | 0.003289 | 159100 | 0.002041 | 74180 | 0.002042 | 132700 | [6 empty] | ---------- | 0.003289 | 10580 | 0.002041 | 3398 | 0.002042 | 7065 | [7 empty] | 0.003289 | 25380 | 0.002041 | 11820 | 0.002042 | 21140 | [7 empty] | 524.5 | 151.5 | 271.3 |  |  |  |  | 159100 | 10580 | 0.06649906 | 74180 | 3398 | 0.0458075 | 132700 | 7065 | 0.05324039 | [10 empty] | 0.06649906 | 0.0458075 | 0.05324039 |  |  |  | ----------
5 | 1 | 0.004886 | 159500 | 0.002598 | 73560 | 0.00259 | 130100 | [6 empty] | ---------- | 0.004886 | 15040 | 0.002598 | 3779 | 0.00259 | 7468 | [7 empty] | 0.004886 | 25490 | 0.002598 | 11720 | 0.00259 | 20750 | [7 empty] | 782.5 | 191.4 | 337.6 |  |  |  |  | 159500 | 15040 | 0.09429467 | 73560 | 3779 | 0.05137303 | 130100 | 7468 | 0.057402 | [10 empty] | 0.09429467 | 0.05137303 | 0.057402 |  |  |  | ----------
6 | 1 | 0.007275 | 154800 | 0.003291 | 73040 | 0.00329 | 127900 | [6 empty] | ---------- | 0.007275 | 23640 | 0.003291 | 3988 | 0.00329 | 7982 | [7 empty] | 0.007275 | 24930 | 0.003291 | 11640 | 0.00329 | 20400 | [7 empty] | 1139 | 240.7 | 421.7 |  |  |  |  | 154800 | 23640 | 0.1527132 | 73040 | 3988 | 0.05460022 | 127900 | 7982 | 0.06240813 | [10 empty] | 0.1527132 | 0.05460022 | 0.06240813 |  |  |  | ----------
7 | 1 | 0.01081 | 140800 | 0.004174 | 72860 | 0.004174 | 124500 | [6 empty] | ---------- | 0.01081 | 32230 | 0.004174 | 4386 | 0.004174 | 8470 | [7 empty] | 0.01081 | 22990 | 0.004174 | 11620 | 0.004174 | 19870 | [7 empty] | 1562 | 304.7 | 521.1 |  |  |  |  | 140800 | 32230 | 0.22890625 | 72860 | 4386 | 0.06019764 | 124500 | 8470 | 0.06803213 | [10 empty] | 0.22890625 | 0.06019764 | 0.06803213 |  |  |  | ----------
8 | 1 | 0.01603 | 120400 | 0.005298 | 72680 | 0.005302 | 120300 | [6 empty] | ---------- | 0.01603 | 34670 | 0.005298 | 4919 | 0.005302 | 8879 | [7 empty] | 0.01603 | 19940 | 0.005298 | 11590 | 0.005302 | 19190 | [7 empty] | 2007 | 386 | 639.4 |  |  |  |  | 120400 | 34670 | 0.2879568 | 72680 | 4919 | 0.06768024 | 120300 | 8879 | 0.07380715 | [10 empty] | 0.2879568 | 0.06768024 | 0.07380715 |  |  |  | ----------
9 | 1 | 0.02384 | 104200 | 0.006722 | 72330 | 0.006729 | 115100 | [6 empty] | ---------- | 0.02384 | 35920 | 0.006722 | 5529 | 0.006729 | 9572 | [7 empty] | 0.02384 | 17540 | 0.006722 | 11550 | 0.006729 | 18380 | [7 empty] | 2627 | 487.6 | 777 |  |  |  |  | 104200 | 35920 | 0.3447217 | 72330 | 5529 | 0.07644131 | 115100 | 9572 | 0.08316247 | [10 empty] | 0.3447217 | 0.07644131 | 0.08316247 |  |  |  | ----------
10 | 1 | 0.03538 | 89240 | 0.008522 | 70970 | 0.008536 | 110100 | [6 empty] | ---------- | 0.03538 | 36730 | 0.008522 | 6332 | 0.008536 | 10070 | [7 empty] | 0.03538 | 15360 | 0.008522 | 11340 | 0.008536 | 17590 | [7 empty] | 3414 | 607.2 | 943.5 |  |  |  |  | 89240 | 36730 | 0.4115867 | 70970 | 6332 | 0.0892208 | 110100 | 10070 | 0.09146231 | [10 empty] | 0.4115867 | 0.0892208 | 0.09146231 |  |  |  | ----------
11 | 1 | 0.05201 | 75540 | 0.01083 | 68430 | 0.01083 | 106100 | [6 empty] | ---------- | 0.05201 | 37250 | 0.01083 | 7452 | 0.01083 | 10670 | [7 empty] | 0.05201 | 13410 | 0.01083 | 10960 | 0.01083 | 16970 | [7 empty] | 4381 | 745.7 | 1155 |  |  |  |  | 75540 | 37250 | 0.4931162 | 68430 | 7452 | 0.1088996 | 106100 | 10670 | 0.1005655 | [10 empty] | 0.4931162 | 0.1088996 | 0.1005655 |  |  |  | ----------
12 | 1 | 0.07629 | 62970 | 0.01375 | 65530 | 0.01374 | 103200 | [6 empty] | ---------- | 0.07629 | 36710 | 0.01375 | 7920 | 0.01374 | 11660 | [7 empty] | 0.07629 | 11600 | 0.01375 | 10510 | 0.01374 | 16530 | [7 empty] | 5560 | 907.7 | 1427 |  |  |  |  | 62970 | 36710 | 0.582976 | 65530 | 7920 | 0.1208607 | 103200 | 11660 | 0.1129845 | [10 empty] | 0.582976 | 0.1208607 | 0.1129845 |  |  |  | ----------
13 | 1 | 0.1135 | 47870 | 0.01743 | 62710 | 0.01744 | 99140 | [6 empty] | ---------- | 0.1135 | 30640 | 0.01743 | 8476 | 0.01744 | 12570 | [7 empty] | 0.1135 | 9046 | 0.01743 | 10070 | 0.01744 | 15900 | [7 empty] | 6451 | 1103 | 1742 |  |  |  |  | 47870 | 30640 | 0.6400668 | 62710 | 8476 | 0.1351619 | 99140 | 12570 | 0.1267904 | [10 empty] | 0.6400668 | 0.1351619 | 0.1267904 |  |  |  | ----------
14 | 1 | 0.1718 | 39000 | 0.02213 | 59100 | 0.02213 | 93720 | [6 empty] | ---------- | 0.1718 | 28270 | 0.02213 | 8725 | 0.02213 | 13260 | [7 empty] | 0.1718 | 7666 | 0.02213 | 9508 | 0.02213 | 15060 | [7 empty] | 8275 | 1322 | 2095 |  |  |  |  | 39000 | 28270 | 0.7248718 | 59100 | 8725 | 0.1476311 | 93720 | 13260 | 0.1414853 | [10 empty] | 0.7248718 | 0.1476311 | 0.1414853 |  |  |  | ----------
15 | 1 | 0.256 | 30090 | 0.02807 | 55380 | 0.02808 | 87580 | [6 empty] | ---------- | 0.256 | 26920 | 0.02807 | 8601 | 0.02808 | 14130 | [7 empty] | 0.256 | 6425 | 0.02807 | 8920 | 0.02808 | 14120 | [7 empty] | 10340 | 1573 | 2491 |  |  |  |  | 30090 | 26920 | 0.8946494 | 55380 | 8601 | 0.1553088 | 87580 | 14130 | 0.1613382 | [10 empty] | 0.8946494 | 0.1553088 | 0.1613382 |  |  |  | ----------
16 | 1 | 0.3829 | 23900 | 0.03563 | 52290 | 0.03562 | 81420 | [6 empty] | ---------- | 0.3829 | 26290 | 0.03563 | 8540 | 0.03562 | 14930 | [7 empty] | 0.3829 | 5655 | 0.03563 | 8433 | 0.03562 | 13180 | [7 empty] | 13600 | 1888 | 2949 |  |  |  |  | 23900 | 26290 | 1.1 | 52290 | 8540 | 0.1633199 | 81420 | 14930 | 0.1833702 | [10 empty] | 1.1 | 0.1633199 | 0.1833702 |  |  |  | ----------
17 | 1 | 0.5297 | 21150 | 0.04521 | 49510 | 0.04519 | 75390 | [6 empty] | ---------- | 0.5297 | 26590 | 0.04521 | 8796 | 0.04519 | 15710 | [7 empty] | 0.5297 | 5408 | 0.04521 | 8004 | 0.04519 | 12260 | [7 empty] | 18000 | 2274 | 3480 |  |  |  |  | 21150 | 26590 | 1.25721 | 49510 | 8796 | 0.1776611 | 75390 | 15710 | 0.2083831 | [10 empty] | 1.25721 | 0.1776611 | 0.2083831 |  |  |  | ----------
18 | 1 | 0.5393 | 20490 | 0.05738 | 45710 | 0.05734 | 69650 | [6 empty] | ---------- | 0.5393 | 26340 | 0.05738 | 9325 | 0.05734 | 16110 | [7 empty] | 0.5393 | 5312 | 0.05738 | 7424 | 0.05734 | 11380 | [7 empty] | 18000 | 2677 | 4099 |  |  |  |  | 20490 | 26340 | 1.285505 | 45710 | 9325 | 0.2040035 | 69650 | 16110 | 0.2312994 | [10 empty] | 1.285505 | 0.2040035 | 0.2312994 |  |  |  | ----------
19 | 1 | 0.5255 | 21430 | 0.07277 | 42200 | 0.07264 | 64430 | [6 empty] | ---------- | 0.5255 | 26710 | 0.07277 | 9845 | 0.07264 | 16640 | [7 empty] | 0.5255 | 5451 | 0.07277 | 6896 | 0.07264 | 10590 | [7 empty] | 18000 | 3153 | 4834 |  |  |  |  | 21430 | 26710 | 1.246384 | 42200 | 9845 | 0.2332938 | 64430 | 16640 | 0.2582648 | [10 empty] | 1.246384 | 0.2332938 | 0.2582648 |  |  |  | ----------
20 | 1 | 0.5198 | 21770 | 0.09222 | 38560 | 0.09217 | 58930 | [6 empty] | ---------- | 0.5198 | 26920 | 0.09222 | 10780 | 0.09217 | 17300 | [7 empty] | 0.5198 | 5511 | 0.09222 | 6373 | 0.09217 | 9775 | [7 empty] | 18000 | 3692 | 5661 |  |  |  |  | 21770 | 26920 | 1.236564 | 38560 | 10780 | 0.2795643 | 58930 | 17300 | 0.2935686 | [10 empty] | 1.236564 | 0.2795643 | 0.2935686 |  |  |  | ----------
----------
----------
----------
----------
----------
----------
----------
----------
----------
----------
----------
Частота 5 Гц | [13 empty] | Частота 5 Гц | [12 empty] | Частота 5 Гц | [19 empty] | Частота 5 Гц | [18 empty] | Частота 5 Гц
1 | 5 | 0.000985 | 178900 | 0.0009994 | 86670 | 0.0009972 | 119600 | [6 empty] | ---------- | 0.000985 | 8995 | 0.0009994 | 3917 | 0.0009972 | 5707 | [7 empty] | 0.000985 | 5702 | 0.0009994 | 2762 | 0.0009972 | 3811 | [7 empty] | 176.4 | 86.71 | 119.4 |  |  |  |  | 178900 | 8995 | 0.05027949 | 86670 | 3917 | 0.04519442 | 119600 | 5707 | 0.04771739 | [10 empty] | 0.05027949 | 0.04519442 | 0.04771739 |  |  |  | ----------
2 | 5 | 0.001487 | 194200 | 0.001272 | 90070 | 0.001259 | 121100 | [6 empty] | ---------- | 0.001487 | 9992 | 0.001272 | 4674 | 0.001259 | 5693 | [7 empty] | 0.001487 | 6190 | 0.001272 | 2871 | 0.001259 | 3860 | [7 empty] | 289.1 | 114.7 | 152.7 |  |  |  |  | 194200 | 9992 | 0.05145211 | 90070 | 4674 | 0.05189297 | 121100 | 5693 | 0.04701073 | [10 empty] | 0.05145211 | 0.05189297 | 0.04701073 |  |  |  | ----------
3 | 5 | 0.002206 | 192900 | 0.001613 | 90760 | 0.001611 | 120300 | [6 empty] | ---------- | 0.002206 | 11200 | 0.001613 | 4840 | 0.001611 | 5822 | [7 empty] | 0.002206 | 6149 | 0.001613 | 2893 | 0.001611 | 3833 | [7 empty] | 426.3 | 146.6 | 193.9 |  |  |  |  | 192900 | 11200 | 0.05806117 | 90760 | 4840 | 0.05332746 | 120300 | 5822 | 0.04839568 | [10 empty] | 0.05806117 | 0.05332746 | 0.04839568 |  |  |  | ----------
4 | 5 | 0.003292 | 190500 | 0.002039 | 92130 | 0.002041 | 119700 | [6 empty] | ---------- | 0.003292 | 13070 | 0.002039 | 5358 | 0.002041 | 6090 | [7 empty] | 0.003292 | 6079 | 0.002039 | 2937 | 0.002041 | 3816 | [7 empty] | 628.8 | 188.2 | 244.7 |  |  |  |  | 190500 | 13070 | 0.06860892 | 92130 | 5358 | 0.05815695 | 119700 | 6090 | 0.05087719 | [10 empty] | 0.06860892 | 0.05815695 | 0.05087719 |  |  |  | ----------
5 | 5 | 0.004887 | 188000 | 0.002601 | 91420 | 0.002588 | 118300 | [6 empty] | ---------- | 0.004887 | 16530 | 0.002601 | 5655 | 0.002588 | 6331 | [7 empty] | 0.004887 | 6006 | 0.002601 | 2916 | 0.002588 | 3771 | [7 empty] | 922 | 238.2 | 306.5 |  |  |  |  | 188000 | 16530 | 0.08792553 | 91420 | 5655 | 0.06185736 | 118300 | 6331 | 0.05351648 | [10 empty] | 0.08792553 | 0.06185736 | 0.05351648 |  |  |  | ----------
6 | 5 | 0.007269 | 176600 | 0.003281 | 90330 | 0.003295 | 116500 | [6 empty] | ---------- | 0.007269 | 22150 | 0.003281 | 6144 | 0.003295 | 6697 | [7 empty] | 0.007269 | 5664 | 0.003281 | 2882 | 0.003295 | 3713 | [7 empty] | 1294 | 297.1 | 384.4 |  |  |  |  | 176600 | 22150 | 0.1254247 | 90330 | 6144 | 0.06801727 | 116500 | 6697 | 0.05748498 | [10 empty] | 0.1254247 | 0.06801727 | 0.05748498 |  |  |  | ----------
7 | 5 | 0.01081 | 160200 | 0.004187 | 88850 | 0.004177 | 114300 | [6 empty] | ---------- | 0.01081 | 28710 | 0.004187 | 6656 | 0.004177 | 6894 | [7 empty] | 0.01081 | 5181 | 0.004187 | 2836 | 0.004177 | 3645 | [7 empty] | 1760 | 373.1 | 478.3 |  |  |  |  | 160200 | 28710 | 0.1792135 | 88850 | 6656 | 0.07491277 | 114300 | 6894 | 0.06031496 | [10 empty] | 0.1792135 | 0.07491277 | 0.06031496 |  |  |  | ----------
8 | 5 | 0.01606 | 142600 | 0.00531 | 86530 | 0.005301 | 111200 | [6 empty] | ---------- | 0.01606 | 33910 | 0.00531 | 7003 | 0.005301 | 7237 | [7 empty] | 0.01606 | 4664 | 0.00531 | 2763 | 0.005301 | 3548 | [7 empty] | 2353 | 461 | 590.9 |  |  |  |  | 142600 | 33910 | 0.237798 | 86530 | 7003 | 0.08093147 | 111200 | 7237 | 0.06508094 | [10 empty] | 0.237798 | 0.08093147 | 0.06508094 |  |  |  | ----------
9 | 5 | 0.0239 | 128600 | 0.006725 | 83570 | 0.006733 | 108300 | [6 empty] | ---------- | 0.0239 | 37210 | 0.006725 | 7290 | 0.006733 | 7771 | [7 empty] | 0.0239 | 4261 | 0.006725 | 2670 | 0.006733 | 3457 | [7 empty] | 3200 | 564.2 | 731.1 |  |  |  |  | 128600 | 37210 | 0.2893468 | 83570 | 7290 | 0.08723226 | 108300 | 7771 | 0.07175439 | [10 empty] | 0.2893468 | 0.08723226 | 0.07175439 |  |  |  | ----------
10 | 5 | 0.03551 | 116400 | 0.008548 | 81060 | 0.008535 | 105800 | [6 empty] | ---------- | 0.03551 | 39520 | 0.008548 | 8006 | 0.008535 | 8865 | [7 empty] | 0.03551 | 3913 | 0.008548 | 2593 | 0.008535 | 3380 | [7 empty] | 4365 | 696.2 | 906.4 |  |  |  |  | 116400 | 39520 | 0.3395189 | 81060 | 8006 | 0.09876635 | 105800 | 8865 | 0.08379017 | [10 empty] | 0.3395189 | 0.09876635 | 0.08379017 |  |  |  | ----------
11 | 5 | 0.0527 | 104400 | 0.01084 | 77590 | 0.01083 | 103700 | [6 empty] | ---------- | 0.0527 | 41780 | 0.01084 | 9532 | 0.01083 | 10320 | [7 empty] | 0.0527 | 3579 | 0.01084 | 2488 | 0.01083 | 3318 | [7 empty] | 5926 | 847.1 | 1129 |  |  |  |  | 104400 | 41780 | 0.4001916 | 77590 | 9532 | 0.1228509 | 103700 | 10320 | 0.09951784 | [10 empty] | 0.4001916 | 0.1228509 | 0.09951784 |  |  |  | ----------
12 | 5 | 0.07784 | 91750 | 0.01374 | 73380 | 0.01373 | 100600 | [6 empty] | ---------- | 0.07784 | 42940 | 0.01374 | 10610 | 0.01373 | 11570 | [7 empty] | 0.07784 | 3225 | 0.01374 | 2360 | 0.01373 | 3223 | [7 empty] | 7886 | 1018 | 1390 |  |  |  |  | 91750 | 42940 | 0.4680109 | 73380 | 10610 | 0.1445898 | 100600 | 11570 | 0.1150099 | [10 empty] | 0.4680109 | 0.1445898 | 0.1150099 |  |  |  | ----------
13 | 5 | 0.1124 | 78820 | 0.01744 | 69790 | 0.01743 | 97450 | [6 empty] | ---------- | 0.1124 | 42170 | 0.01744 | 10970 | 0.01743 | 12220 | [7 empty] | 0.1124 | 2845 | 0.01744 | 2249 | 0.01743 | 3126 | [7 empty] | 10050 | 1232 | 1712 |  |  |  |  | 78820 | 42170 | 0.5350165 | 69790 | 10970 | 0.1571858 | 97450 | 12220 | 0.1253976 | [10 empty] | 0.5350165 | 0.1571858 | 0.1253976 |  |  |  | ----------
14 | 5 | 0.158 | 67530 | 0.0221 | 66960 | 0.02213 | 93200 | [6 empty] | ---------- | 0.158 | 40400 | 0.0221 | 11680 | 0.02213 | 12470 | [7 empty] | 0.158 | 2505 | 0.0221 | 2163 | 0.02213 | 2993 | [7 empty] | 12440 | 1502 | 2081 |  |  |  |  | 67530 | 40400 | 0.5982526 | 66960 | 11680 | 0.1744325 | 93200 | 12470 | 0.1337983 | [10 empty] | 0.5982526 | 0.1744325 | 0.1337983 |  |  |  | ----------
15 | 5 | 0.2158 | 56860 | 0.02805 | 64880 | 0.02818 | 89790 | [6 empty] | ---------- | 0.2158 | 37640 | 0.02805 | 11890 | 0.02818 | 12910 | [7 empty] | 0.2158 | 2171 | 0.02805 | 2099 | 0.02818 | 2887 | [7 empty] | 14720 | 1850 | 2556 |  |  |  |  | 56860 | 37640 | 0.6619768 | 64880 | 11890 | 0.1832614 | 89790 | 12910 | 0.1437799 | [10 empty] | 0.6619768 | 0.1832614 | 0.1437799 |  |  |  | ----------
16 | 5 | 0.3183 | 46510 | 0.03557 | 62410 | 0.02309 | 104800 | [6 empty] | ---------- | 0.3183 | 32150 | 0.03557 | 12010 | 0.02309 | 10340 | [7 empty] | 0.3183 | 1800 | 0.03557 | 2023 | 0.02309 | 3353 | [7 empty] | 18000 | 2261 | 2433 |  |  |  |  | 46510 | 32150 | 0.6912492 | 62410 | 12010 | 0.1924371 | 104800 | 10340 | 0.09866412 | [10 empty] | 0.6912492 | 0.1924371 | 0.09866412 |  |  |  | ----------
17 | 5 | 0.3228 | 46010 | 0.04516 | 59500 | 0.04522 | 107200 | [6 empty] | ---------- | 0.3228 | 31480 | 0.04516 | 12180 | 0.04522 | 19170 | [7 empty] | 0.3228 | 1775 | 0.04516 | 1933 | 0.04522 | 3466 | [7 empty] | 18000 | 2743 | 4924 |  |  |  |  | 46010 | 31480 | 0.6841991 | 59500 | 12180 | 0.2047059 | 107200 | 19170 | 0.1788246 | [10 empty] | 0.6841991 | 0.2047059 | 0.1788246 |  |  |  | ----------
18 | 5 | 0.3281 | 45200 | 0.05728 | 56620 | 0.05731 | 102000 | [6 empty] | ---------- | 0.3281 | 31080 | 0.05728 | 12750 | 0.05731 | 20320 | [7 empty] | 0.3281 | 1746 | 0.05728 | 1847 | 0.05731 | 3312 | [7 empty] | 18000 | 3324 | 5963 |  |  |  |  | 45200 | 31080 | 0.6876106 | 56620 | 12750 | 0.2251854 | 102000 | 20320 | 0.1992157 | [10 empty] | 0.6876106 | 0.2251854 | 0.1992157 |  |  |  | ----------
19 | 5 | 0.3305 | 45070 | 0.07269 | 53480 | 0.07261 | 95960 | [6 empty] | ---------- | 0.3305 | 30560 | 0.07269 | 13610 | 0.07261 | 22100 | [7 empty] | 0.3305 | 1733 | 0.07269 | 1757 | 0.07261 | 3135 | [7 empty] | 18000 | 4011 | 7151 |  |  |  |  | 45070 | 30560 | 0.6780564 | 53480 | 13610 | 0.2544877 | 95960 | 22100 | 0.2303043 | [10 empty] | 0.6780564 | 0.2544877 | 0.2303043 |  |  |  | ----------
20 | 5 | 0.329 | 45550 | 0.09199 | 50110 | 0.09179 | 88080 | [6 empty] | ---------- | 0.329 | 30310 | 0.09199 | 14670 | 0.09179 | 23600 | [7 empty] | 0.329 | 1742 | 0.09199 | 1662 | 0.09179 | 2903 | [7 empty] | 18000 | 4803 | 8370 |  |  |  |  | 45550 | 30310 | 0.6654226 | 50110 | 14670 | 0.2927559 | 88080 | 23600 | 0.2679382 | [10 empty] | 0.6654226 | 0.2927559 | 0.2679382 |  |  |  | ----------
----------
----------
----------
----------
----------
----------
----------
----------
----------
----------
----------
Частота 10 Гц | [13 empty] | Частота 10 Гц | [12 empty] | Частота 10 Гц | [19 empty] | Частота 10 Гц | [18 empty] | Частота 10 Гц
1 | 10 | 0.0009901 | 179500 | 0.000938 | 91680 | 0.001012 | 125800 | [6 empty] | ---------- | 0.0009901 | 4606 | 0.000938 | 877.4 | 0.001012 | 5484 | [7 empty] | 0.0009901 | 2857 | 0.000938 | 1459 | 0.001012 | 2004 | [7 empty] | 177.8 | 86 | 127.5 |  |  |  |  | 179500 | 4606 | 0.02566017 | 91680 | 877.4 | 0.009570244 | 125800 | 5484 | 0.043593 | [10 empty] | 0.02566017 | 0.009570244 | 0.043593 |  |  |  | ----------
2 | 10 | 0.001467 | 194000 | 0.00126 | 89930 | 0.001262 | 127200 | [6 empty] | ---------- | 0.001467 | 11440 | 0.00126 | 5579 | 0.001262 | 6284 | [7 empty] | 0.001467 | 3092 | 0.00126 | 1434 | 0.001262 | 2027 | [7 empty] | 285.1 | 113.5 | 160.8 |  |  |  |  | 194000 | 11440 | 0.05896907 | 89930 | 5579 | 0.06203714 | 127200 | 6284 | 0.04940252 | [10 empty] | 0.05896907 | 0.06203714 | 0.04940252 |  |  |  | ----------
3 | 10 | 0.002228 | 191900 | 0.001597 | 91970 | 0.001592 | 127500 | [6 empty] | ---------- | 0.002228 | 10010 | 0.001597 | 5290 | 0.001592 | 6323 | [7 empty] | 0.002228 | 3059 | 0.001597 | 1466 | 0.001592 | 2032 | [7 empty] | 428.2 | 147.1 | 203.2 |  |  |  |  | 191900 | 10010 | 0.05216258 | 91970 | 5290 | 0.05751876 | 127500 | 6323 | 0.04959216 | [10 empty] | 0.05216258 | 0.05751876 | 0.04959216 |  |  |  | ----------
4 | 10 | 0.003292 | 180700 | 0.002015 | 90610 | 0.002053 | 127800 | [6 empty] | ---------- | 0.003292 | 10630 | 0.002015 | 1735 | 0.002053 | 6458 | [7 empty] | 0.003292 | 2881 | 0.002015 | 1442 | 0.002053 | 2036 | [7 empty] | 595.9 | 182.6 | 262.6 |  |  |  |  | 180700 | 10630 | 0.05882678 | 90610 | 1735 | 0.019148 | 127800 | 6458 | 0.05053208 | [10 empty] | 0.05882678 | 0.019148 | 0.05053208 |  |  |  | ----------
5 | 10 | 0.004905 | 162700 | 0.002581 | 92750 | 0.002615 | 127700 | [6 empty] | ---------- | 0.004905 | 10630 | 0.002581 | 4867 | 0.002615 | 7243 | [7 empty] | 0.004905 | 2595 | 0.002581 | 1478 | 0.002615 | 2035 | [7 empty] | 799.6 | 239.8 | 334.5 |  |  |  |  | 162700 | 10630 | 0.06533497 | 92750 | 4867 | 0.05247439 | 127700 | 7243 | 0.05671887 | [10 empty] | 0.06533497 | 0.05247439 | 0.05671887 |  |  |  | ----------
6 | 10 | 0.00727 | 151700 | 0.003326 | 89990 | 0.003297 | 127900 | [6 empty] | ---------- | 0.00727 | 12640 | 0.003326 | 5265 | 0.003297 | 7410 | [7 empty] | 0.00727 | 2423 | 0.003326 | 1435 | 0.003297 | 2039 | [7 empty] | 1107 | 299.8 | 422.4 |  |  |  |  | 151700 | 12640 | 0.08332235 | 89990 | 5265 | 0.0585065 | 127900 | 7410 | 0.05793589 | [10 empty] | 0.08332235 | 0.0585065 | 0.05793589 |  |  |  | ----------
7 | 10 | 0.01081 | 148200 | 0.004235 | 90160 | 0.004167 | 127500 | [6 empty] | ---------- | 0.01081 | 17820 | 0.004235 | 5241 | 0.004167 | 8630 | [7 empty] | 0.01081 | 2376 | 0.004235 | 1437 | 0.004167 | 2034 | [7 empty] | 1614 | 382.5 | 532.4 |  |  |  |  | 148200 | 17820 | 0.1202429 | 90160 | 5241 | 0.05812999 | 127500 | 8630 | 0.06768627 | [10 empty] | 0.1202429 | 0.05812999 | 0.06768627 |  |  |  | ----------
8 | 10 | 0.01608 | 140800 | 0.005349 | 88400 | 0.005306 | 125300 | [6 empty] | ---------- | 0.01608 | 23960 | 0.005349 | 5346 | 0.005306 | 9379 | [7 empty] | 0.01608 | 2273 | 0.005349 | 1410 | 0.005306 | 2000 | [7 empty] | 2296 | 473.7 | 666.7 |  |  |  |  | 140800 | 23960 | 0.1701705 | 88400 | 5346 | 0.06047511 | 125300 | 9379 | 0.07485235 | [10 empty] | 0.1701705 | 0.06047511 | 0.07485235 |  |  |  | ----------
9 | 10 | 0.02387 | 129300 | 0.006765 | 88050 | 0.006692 | 122100 | [6 empty] | ---------- | 0.02387 | 28930 | 0.006765 | 7402 | 0.006692 | 10710 | [7 empty] | 0.02387 | 2108 | 0.006765 | 1406 | 0.006692 | 1951 | [7 empty] | 3162 | 597.8 | 820.4 |  |  |  |  | 129300 | 28930 | 0.2237432 | 88050 | 7402 | 0.08406587 | 122100 | 10710 | 0.08771499 | [10 empty] | 0.2237432 | 0.08406587 | 0.08771499 |  |  |  | ----------
10 | 10 | 0.02759 | 125600 | 0.008515 | 87140 | 0.00852 | 116100 | [6 empty] | ---------- | 0.02759 | 30250 | 0.008515 | 8457 | 0.00852 | 11330 | [7 empty] | 0.02759 | 2056 | 0.008515 | 1393 | 0.00852 | 1856 | [7 empty] | 3564 | 745.4 | 993.5 |  |  |  |  | 125600 | 30250 | 0.2408439 | 87140 | 8457 | 0.09705072 | 116100 | 11330 | 0.09758829 | [10 empty] | 0.2408439 | 0.09705072 | 0.09758829 |  |  |  | ----------
11 | 10 | 0.02761 | 125500 | 0.01085 | 84550 | 0.01083 | 109700 | [6 empty] | ---------- | 0.02761 | 30090 | 0.01085 | 10000 | 0.01083 | 12080 | [7 empty] | 0.02761 | 2054 | 0.01085 | 1355 | 0.01083 | 1756 | [7 empty] | 3564 | 923.7 | 1194 |  |  |  |  | 125500 | 30090 | 0.239761 | 84550 | 10000 | 0.1182732 | 109700 | 12080 | 0.1101185 | [10 empty] | 0.239761 | 0.1182732 | 0.1101185 |  |  |  | ----------
12 | 10 | 0.02762 | 125500 | 0.01373 | 81630 | 0.01373 | 103500 | [6 empty] | ---------- | 0.02762 | 30010 | 0.01373 | 11120 | 0.01373 | 13090 | [7 empty] | 0.02762 | 2054 | 0.01373 | 1311 | 0.01373 | 1661 | [7 empty] | 3564 | 1131 | 1434 |  |  |  |  | 125500 | 30010 | 0.2391235 | 81630 | 11120 | 0.1362244 | 103500 | 13090 | 0.1264734 | [10 empty] | 0.2391235 | 0.1362244 | 0.1264734 |  |  |  | ----------
13 | 10 | 0.02756 | 125800 | 0.01744 | 79030 | 0.01743 | 98300 | [6 empty] | ---------- | 0.02756 | 29890 | 0.01744 | 12650 | 0.01743 | 13830 | [7 empty] | 0.02756 | 2058 | 0.01744 | 1274 | 0.01743 | 1580 | [7 empty] | 3564 | 1396 | 1731 |  |  |  |  | 125800 | 29890 | 0.2375994 | 79030 | 12650 | 0.1600658 | 98300 | 13830 | 0.1406918 | [10 empty] | 0.2375994 | 0.1600658 | 0.1406918 |  |  |  | ----------
14 | 10 | 0.02749 | 126200 | 0.02203 | 75100 | 0.02213 | 94400 | [6 empty] | ---------- | 0.02749 | 29590 | 0.02203 | 13060 | 0.02213 | 14580 | [7 empty] | 0.02749 | 2063 | 0.02203 | 1213 | 0.02213 | 1520 | [7 empty] | 3564 | 1679 | 2114 |  |  |  |  | 126200 | 29590 | 0.2344691 | 75100 | 13060 | 0.1739015 | 94400 | 14580 | 0.1544492 | [10 empty] | 0.2344691 | 0.1739015 | 0.1544492 |  |  |  | ----------
15 | 10 | 0.02747 | 126300 | 0.02791 | 70390 | 0.02806 | 90370 | [6 empty] | ---------- | 0.02747 | 29520 | 0.02791 | 13000 | 0.02806 | 15090 | [7 empty] | 0.02747 | 2065 | 0.02791 | 1139 | 0.02806 | 1458 | [7 empty] | 3564 | 1998 | 2571 |  |  |  |  | 126300 | 29520 | 0.2337292 | 70390 | 13000 | 0.1846853 | 90370 | 15090 | 0.1669802 | [10 empty] | 0.2337292 | 0.1846853 | 0.1669802 |  |  |  | ----------
16 | 10 | 0.02745 | 126400 | 0.03555 | 66690 | 0.0356 | 84550 | [6 empty] | ---------- | 0.02745 | 29470 | 0.03555 | 12780 | 0.0356 | 15020 | [7 empty] | 0.02745 | 2066 | 0.03555 | 1081 | 0.0356 | 1367 | [7 empty] | 3564 | 2414 | 3057 |  |  |  |  | 126400 | 29470 | 0.2331487 | 66690 | 12780 | 0.1916329 | 84550 | 15020 | 0.1776464 | [10 empty] | 0.2331487 | 0.1916329 | 0.1776464 |  |  |  | ----------
17 | 10 | 0.0274 | 126700 | 0.0451 | 63200 | 0.04369 | 80260 | [6 empty] | ---------- | 0.0274 | 29440 | 0.0451 | 12390 | 0.04369 | 14650 | [7 empty] | 0.0274 | 2070 | 0.0451 | 1025 | 0.04369 | 1298 | [7 empty] | 3564 | 2905 | 3564 |  |  |  |  | 126700 | 29440 | 0.2323599 | 63200 | 12390 | 0.1960443 | 80260 | 14650 | 0.1825318 | [10 empty] | 0.2323599 | 0.1960443 | 0.1825318 |  |  |  | ----------
18 | 10 | 0.02744 | 126500 | 0.05744 | 60040 | 0.04369 | 80240 | [6 empty] | ---------- | 0.02744 | 29520 | 0.05744 | 12480 | 0.04369 | 14710 | [7 empty] | 0.02744 | 2067 | 0.05744 | 975.9 | 0.04369 | 1298 | [7 empty] | 3564 | 3522 | 3564 |  |  |  |  | 126500 | 29520 | 0.2333597 | 60040 | 12480 | 0.2078614 | 80240 | 14710 | 0.183325 | [10 empty] | 0.2333597 | 0.2078614 | 0.183325 |  |  |  | ----------
19 | 10 | 0.02745 | 126500 | 0.05784 | 60370 | 0.0437 | 80220 | [6 empty] | ---------- | 0.02745 | 29330 | 0.05784 | 12320 | 0.0437 | 14650 | [7 empty] | 0.02745 | 2067 | 0.05784 | 980.7 | 0.0437 | 1298 | [7 empty] | 3564 | 3564 | 3564 |  |  |  |  | 126500 | 29330 | 0.2318577 | 60370 | 12320 | 0.2040749 | 80220 | 14650 | 0.1826228 | [10 empty] | 0.2318577 | 0.2040749 | 0.1826228 |  |  |  | ----------
20 | 10 | 0.02739 | 126800 | 0.05779 | 60410 | 0.04377 | 80120 | [6 empty] | ---------- | 0.02739 | 29360 | 0.05779 | 12380 | 0.04377 | 14550 | [7 empty] | 0.02739 | 2071 | 0.05779 | 981.4 | 0.04377 | 1296 | [7 empty] | 3564 | 3564 | 3564 |  |  |  |  | 126800 | 29360 | 0.2315457 | 60410 | 12380 | 0.204933 | 80120 | 14550 | 0.1816026 | [10 empty] | 0.2315457 | 0.204933 | 0.1816026 |  |  |  | ----------
----------
----------
----------
----------
----------
----------
----------
----------
----------
----------
----------
Частота 20 Гц | [13 empty] | Частота 20 Гц | [12 empty] | Частота 20 Гц | [19 empty] | Частота 20 Гц | [18 empty] | Частота 20 Гц
1 | 20 | 0.001005 | 176400 | 0.000981 | 102900 | 0.001004 | 128000 | [6 empty] | ---------- | 0.001005 | 9066 | 0.000981 | 4911 | 0.001004 | 6371 | [7 empty] | 0.001005 | 1405 | 0.000981 | 819.9 | 0.001004 | 1020 | [7 empty] | 177.5 | 101.1 | 128.7 |  |  |  |  | 176400 | 9066 | 0.05139456 | 102900 | 4911 | 0.04772595 | 128000 | 6371 | 0.0497734375 | [10 empty] | 0.05139456 | 0.04772595 | 0.0497734375 |  |  |  | ----------
2 | 20 | 0.001483 | 171900 | 0.001351 | 103800 | 0.001259 | 129000 | [6 empty] | ---------- | 0.001483 | 9192 | 0.001351 | 5401 | 0.001259 | 7732 | [7 empty] | 0.001483 | 1370 | 0.001351 | 827.3 | 0.001259 | 1029 | [7 empty] | 255.2 | 140.5 | 162.7 |  |  |  |  | 171900 | 9192 | 0.05347295 | 103800 | 5401 | 0.05203276 | 129000 | 7732 | 0.05993798 | [10 empty] | 0.05347295 | 0.05203276 | 0.05993798 |  |  |  | ----------
3 | 20 | 0.002204 | 168200 | 0.001647 | 101900 | 0.001613 | 128800 | [6 empty] | ---------- | 0.002204 | 8545 | 0.001647 | 9076 | 0.001613 | 6255 | [7 empty] | 0.002204 | 1340 | 0.001647 | 814.1 | 0.001613 | 1026 | [7 empty] | 371.2 | 168.5 | 207.9 |  |  |  |  | 168200 | 8545 | 0.05080262 | 101900 | 9076 | 0.08906771 | 128800 | 6255 | 0.04856366 | [10 empty] | 0.05080262 | 0.08906771 | 0.04856366 |  |  |  | ----------
4 | 20 | 0.003257 | 166800 | 0.002038 | 104500 | 0.002047 | 129000 | [6 empty] | ---------- | 0.003257 | 10230 | 0.002038 | 7430 | 0.002047 | 7865 | [7 empty] | 0.003257 | 1330 | 0.002038 | 833.5 | 0.002047 | 1029 | [7 empty] | 544.4 | 213.5 | 264.6 |  |  |  |  | 166800 | 10230 | 0.06133094 | 104500 | 7430 | 0.07110048 | 129000 | 7865 | 0.06096899 | [10 empty] | 0.06133094 | 0.07110048 | 0.06096899 |  |  |  | ----------
5 | 20 | 0.004887 | 167400 | 0.002598 | 103900 | 0.002605 | 128600 | [6 empty] | ---------- | 0.004887 | 11940 | 0.002598 | 6753 | 0.002605 | 8592 | [7 empty] | 0.004887 | 1336 | 0.002598 | 828.9 | 0.002605 | 1026 | [7 empty] | 820.4 | 270.6 | 335.8 |  |  |  |  | 167400 | 11940 | 0.07132616 | 103900 | 6753 | 0.06499519 | 128600 | 8592 | 0.06681182 | [10 empty] | 0.07132616 | 0.06499519 | 0.06681182 |  |  |  | ----------
6 | 20 | 0.007272 | 169100 | 0.003293 | 104700 | 0.003291 | 128900 | [6 empty] | ---------- | 0.007272 | 15150 | 0.003293 | 7598 | 0.003291 | 8652 | [7 empty] | 0.007272 | 1351 | 0.003293 | 835.3 | 0.003291 | 1028 | [7 empty] | 1234 | 345.7 | 425.3 |  |  |  |  | 169100 | 15150 | 0.08959196 | 104700 | 7598 | 0.07256925 | 128900 | 8652 | 0.0671218 | [10 empty] | 0.08959196 | 0.07256925 | 0.0671218 |  |  |  | ----------
7 | 20 | 0.01088 | 158200 | 0.004238 | 103700 | 0.00417 | 128200 | [6 empty] | ---------- | 0.01088 | 17530 | 0.004238 | 8265 | 0.00417 | 9895 | [7 empty] | 0.01088 | 1267 | 0.004238 | 828.2 | 0.00417 | 1023 | [7 empty] | 1733 | 441 | 536.2 |  |  |  |  | 158200 | 17530 | 0.1108091 | 103700 | 8265 | 0.07970106 | 128200 | 9895 | 0.07718409 | [10 empty] | 0.1108091 | 0.07970106 | 0.07718409 |  |  |  | ----------
8 | 20 | 0.01612 | 147800 | 0.005381 | 100700 | 0.005308 | 126000 | [6 empty] | ---------- | 0.01612 | 19660 | 0.005381 | 8713 | 0.005308 | 10900 | [7 empty] | 0.01612 | 1186 | 0.005381 | 804.6 | 0.005308 | 1007 | [7 empty] | 2403 | 544.1 | 671.4 |  |  |  |  | 147800 | 19660 | 0.1330176 | 100700 | 8713 | 0.08652433 | 126000 | 10900 | 0.08650794 | [10 empty] | 0.1330176 | 0.08652433 | 0.08650794 |  |  |  | ----------
9 | 20 | 0.02395 | 141500 | 0.006757 | 98300 | 0.006723 | 121700 | [6 empty] | ---------- | 0.02395 | 24470 | 0.006757 | 9841 | 0.006723 | 11590 | [7 empty] | 0.02395 | 1142 | 0.006757 | 786.2 | 0.006723 | 972.8 | [7 empty] | 3438 | 667.5 | 821.9 |  |  |  |  | 141500 | 24470 | 0.1729329 | 98300 | 9841 | 0.1001119 | 121700 | 11590 | 0.09523418 | [10 empty] | 0.1729329 | 0.1001119 | 0.09523418 |  |  |  | ----------
10 | 20 | 0.02536 | 140600 | 0.008593 | 94210 | 0.008561 | 116200 | [6 empty] | ---------- | 0.02536 | 24730 | 0.008593 | 10050 | 0.008561 | 12250 | [7 empty] | 0.02536 | 1136 | 0.008593 | 754 | 0.008561 | 929.9 | [7 empty] | 3619 | 814.2 | 1000 |  |  |  |  | 140600 | 24730 | 0.175889 | 94210 | 10050 | 0.1066766 | 116200 | 12250 | 0.1054217 | [10 empty] | 0.175889 | 0.1066766 | 0.1054217 |  |  |  | ----------
11 | 20 | 0.02536 | 140500 | 0.01081 | 90450 | 0.01084 | 110700 | [6 empty] | ---------- | 0.02536 | 24880 | 0.01081 | 11120 | 0.01084 | 12580 | [7 empty] | 0.02536 | 1135 | 0.01081 | 725.2 | 0.01084 | 886.9 | [7 empty] | 3619 | 985.3 | 1208 |  |  |  |  | 140500 | 24880 | 0.1770819 | 90450 | 11120 | 0.1229409 | 110700 | 12580 | 0.1136405 | [10 empty] | 0.1770819 | 0.1229409 | 0.1136405 |  |  |  | ----------
12 | 20 | 0.02535 | 140600 | 0.0137 | 86640 | 0.01375 | 105400 | [6 empty] | ---------- | 0.02535 | 24880 | 0.0137 | 11540 | 0.01375 | 13010 | [7 empty] | 0.02535 | 1136 | 0.0137 | 695.5 | 0.01375 | 845.2 | [7 empty] | 3619 | 1197 | 1461 |  |  |  |  | 140600 | 24880 | 0.1769559 | 86640 | 11540 | 0.1331948 | 105400 | 13010 | 0.1234345 | [10 empty] | 0.1769559 | 0.1331948 | 0.1234345 |  |  |  | ----------
13 | 20 | 0.02535 | 140600 | 0.01742 | 82760 | 0.01746 | 100700 | [6 empty] | ---------- | 0.02535 | 24790 | 0.01742 | 12460 | 0.01746 | 13510 | [7 empty] | 0.02535 | 1136 | 0.01742 | 666 | 0.01746 | 808.6 | [7 empty] | 3619 | 1458 | 1774 |  |  |  |  | 140600 | 24790 | 0.1763158 | 82760 | 12460 | 0.1505558 | 100700 | 13510 | 0.1341609 | [10 empty] | 0.1763158 | 0.1505558 | 0.1341609 |  |  |  | ----------
14 | 20 | 0.02535 | 140600 | 0.02214 | 78900 | 0.02213 | 96680 | [6 empty] | ---------- | 0.02535 | 24710 | 0.02214 | 13220 | 0.02213 | 14400 | [7 empty] | 0.02535 | 1136 | 0.02214 | 636.6 | 0.02213 | 777.8 | [7 empty] | 3619 | 1771 | 2163 |  |  |  |  | 140600 | 24710 | 0.1757468 | 78900 | 13220 | 0.1675539 | 96680 | 14400 | 0.148945 | [10 empty] | 0.1757468 | 0.1675539 | 0.148945 |  |  |  | ----------
15 | 20 | 0.02536 | 140500 | 0.02807 | 73930 | 0.02811 | 91180 | [6 empty] | ---------- | 0.02536 | 24860 | 0.02807 | 13600 | 0.02811 | 14970 | [7 empty] | 0.02536 | 1136 | 0.02807 | 598.2 | 0.02811 | 735.3 | [7 empty] | 3619 | 2110 | 2597 |  |  |  |  | 140500 | 24860 | 0.1769395 | 73930 | 13600 | 0.1839578 | 91180 | 14970 | 0.1641807 | [10 empty] | 0.1769395 | 0.1839578 | 0.1641807 |  |  |  | ----------
16 | 20 | 0.02539 | 140400 | 0.03573 | 68970 | 0.03573 | 85600 | [6 empty] | ---------- | 0.02539 | 24670 | 0.03573 | 13070 | 0.03573 | 14400 | [7 empty] | 0.02539 | 1134 | 0.03573 | 558.6 | 0.03573 | 690.8 | [7 empty] | 3619 | 2508 | 3102 |  |  |  |  | 140400 | 24670 | 0.1757123 | 68970 | 13070 | 0.1895027 | 85600 | 14400 | 0.1682243 | [10 empty] | 0.1757123 | 0.1895027 | 0.1682243 |  |  |  | ----------
17 | 20 | 0.02537 | 140500 | 0.04518 | 65800 | 0.0435 | 82050 | [6 empty] | ---------- | 0.02537 | 24630 | 0.04518 | 12300 | 0.0435 | 13710 | [7 empty] | 0.02537 | 1135 | 0.04518 | 532.7 | 0.0435 | 662 | [7 empty] | 3619 | 3024 | 3619 |  |  |  |  | 140500 | 24630 | 0.1753025 | 65800 | 12300 | 0.1869301 | 82050 | 13710 | 0.1670932 | [10 empty] | 0.1753025 | 0.1869301 | 0.1670932 |  |  |  | ----------
18 | 20 | 0.02534 | 140700 | 0.05617 | 63320 | 0.04369 | 81680 | [6 empty] | ---------- | 0.02534 | 24740 | 0.05617 | 11960 | 0.04369 | 13710 | [7 empty] | 0.02534 | 1137 | 0.05617 | 512.8 | 0.04369 | 659.1 | [7 empty] | 3619 | 3619 | 3619 |  |  |  |  | 140700 | 24740 | 0.1758351 | 63320 | 11960 | 0.1888819 | 81680 | 13710 | 0.1678501 | [10 empty] | 0.1758351 | 0.1888819 | 0.1678501 |  |  |  | ----------
19 | 20 | 0.02533 | 140700 | 0.05612 | 63410 | 0.0438 | 81500 | [6 empty] | ---------- | 0.02533 | 24560 | 0.05612 | 11770 | 0.0438 | 13610 | [7 empty] | 0.02533 | 1137 | 0.05612 | 513.2 | 0.0438 | 657.6 | [7 empty] | 3619 | 3619 | 3619 |  |  |  |  | 140700 | 24560 | 0.1745558 | 63410 | 11770 | 0.1856174 | 81500 | 13610 | 0.1669939 | [10 empty] | 0.1745558 | 0.1856174 | 0.1669939 |  |  |  | ----------
20 | 20 | 0.02531 | 140900 | 0.05627 | 63240 | 0.04381 | 81500 | [6 empty] | ---------- | 0.02531 | 24600 | 0.05627 | 11720 | 0.04381 | 13550 | [7 empty] | 0.02531 | 1138 | 0.05627 | 511.9 | 0.04381 | 657.4 | [7 empty] | 3619 | 3619 | 3619 |  |  |  |  | 140900 | 24600 | 0.1745919 | 63240 | 11720 | 0.1853257 | 81500 | 13550 | 0.1662577 | [10 empty] | 0.1745919 | 0.1853257 | 0.1662577 |  |  |  | ----------
----------
----------
----------
----------
----------
----------
----------
----------
----------
----------
----------
Частота 30 Гц | [13 empty] | Частота 30 Гц | [12 empty] | Частота 30 Гц | [19 empty] | Частота 30 Гц | [18 empty] | Частота 30 Гц
1 | 30 | 0.001032 | 177200 | 0.0009551 | 106300 | 0.0009849 | 128500 | [6 empty] | ---------- | 0.001032 | 9700 | 0.0009551 | 5478 | 0.0009849 | 7469 | [7 empty] | 0.001032 | 921.2 | 0.0009551 | 552.6 | 0.0009849 | 668.2 | [7 empty] | 183.1 | 101.7 | 126.8 |  |  |  |  | 177200 | 9700 | 0.05474041 | 106300 | 5478 | 0.0515334 | 128500 | 7469 | 0.05812451 | [10 empty] | 0.05474041 | 0.0515334 | 0.05812451
2 | 30 | 0.001507 | 176000 | 0.00125 | 103100 | 0.00127 | 128400 | [6 empty] | ---------- | 0.001507 | 12430 | 0.00125 | 4739 | 0.00127 | 8340 | [7 empty] | 0.001507 | 916 | 0.00125 | 535.6 | 0.00127 | 668.1 | [7 empty] | 266 | 129 | 163.4 |  |  |  |  | 176000 | 12430 | 0.070625 | 103100 | 4739 | 0.04596508 | 128400 | 8340 | 0.06495327 | [10 empty] | 0.070625 | 0.04596508 | 0.06495327
3 | 30 | 0.002245 | 171400 | 0.001594 | 104400 | 0.001606 | 128400 | [6 empty] | ---------- | 0.002245 | 9496 | 0.001594 | 4920 | 0.001606 | 7602 | [7 empty] | 0.002245 | 891.2 | 0.001594 | 542.6 | 0.001606 | 667.7 | [7 empty] | 385.5 | 166.6 | 206.6 |  |  |  |  | 171400 | 9496 | 0.05540257 | 104400 | 4920 | 0.04712644 | 128400 | 7602 | 0.05920561 | [10 empty] | 0.05540257 | 0.04712644 | 0.05920561
4 | 30 | 0.003292 | 168500 | 0.002057 | 104500 | 0.002048 | 128200 | [6 empty] | ---------- | 0.003292 | 10670 | 0.002057 | 8101 | 0.002048 | 7881 | [7 empty] | 0.003292 | 876.5 | 0.002057 | 544.1 | 0.002048 | 667 | [7 empty] | 555.8 | 215.6 | 263.1 |  |  |  |  | 168500 | 10670 | 0.06332344 | 104500 | 8101 | 0.07752153 | 128200 | 7881 | 0.06147426 | [10 empty] | 0.06332344 | 0.07752153 | 0.06147426
5 | 30 | 0.004852 | 169800 | 0.002577 | 104000 | 0.002587 | 128500 | [6 empty] | ---------- | 0.004852 | 14320 | 0.002577 | 7348 | 0.002587 | 8346 | [7 empty] | 0.004852 | 884.7 | 0.002577 | 541.4 | 0.002587 | 668.6 | [7 empty] | 826.8 | 268.8 | 333.2 |  |  |  |  | 169800 | 14320 | 0.08433451 | 104000 | 7348 | 0.07065385 | 128500 | 8346 | 0.06494942 | [10 empty] | 0.08433451 | 0.07065385 | 0.06494942
6 | 30 | 0.007163 | 170400 | 0.003299 | 103000 | 0.003313 | 127700 | [6 empty] | ---------- | 0.007163 | 14200 | 0.003299 | 8588 | 0.003313 | 9772 | [7 empty] | 0.007163 | 887.7 | 0.003299 | 536.5 | 0.003313 | 664.7 | [7 empty] | 1225 | 341 | 424.1 |  |  |  |  | 170400 | 14200 | 0.08333333 | 103000 | 8588 | 0.08337864 | 127700 | 9772 | 0.0765231 | [10 empty] | 0.08333333 | 0.08337864 | 0.0765231
7 | 30 | 0.01093 | 158200 | 0.004177 | 102700 | 0.004158 | 127000 | [6 empty] | ---------- | 0.01093 | 15720 | 0.004177 | 9484 | 0.004158 | 10820 | [7 empty] | 0.01093 | 825.1 | 0.004177 | 535.2 | 0.004158 | 661.5 | [7 empty] | 1737 | 430.7 | 529.9 |  |  |  |  | 158200 | 15720 | 0.09936789 | 102700 | 9484 | 0.09234664 | 127000 | 10820 | 0.08519685 | [10 empty] | 0.09936789 | 0.09234664 | 0.08519685
8 | 30 | 0.01618 | 149800 | 0.005305 | 100700 | 0.0053 | 124100 | [6 empty] | ---------- | 0.01618 | 19250 | 0.005305 | 9143 | 0.0053 | 11640 | [7 empty] | 0.01618 | 783.9 | 0.005305 | 524.7 | 0.0053 | 646.8 | [7 empty] | 2443 | 536.2 | 660.5 |  |  |  |  | 149800 | 19250 | 0.1285047 | 100700 | 9143 | 0.09079444 | 124100 | 11640 | 0.09379533 | [10 empty] | 0.1285047 | 0.09079444 | 0.09379533
9 | 30 | 0.02425 | 145000 | 0.006767 | 97090 | 0.006738 | 119800 | [6 empty] | ---------- | 0.02425 | 22480 | 0.006767 | 9868 | 0.006738 | 11560 | [7 empty] | 0.02425 | 761.9 | 0.006767 | 506.6 | 0.006738 | 624.9 | [7 empty] | 3559 | 660.4 | 811.2 |  |  |  |  | 145000 | 22480 | 0.1550345 | 97090 | 9868 | 0.1016377 | 119800 | 11560 | 0.09649416 | [10 empty] | 0.1550345 | 0.1016377 | 0.09649416
10 | 30 | 0.02481 | 145400 | 0.008515 | 93780 | 0.008494 | 115900 | [6 empty] | ---------- | 0.02481 | 21690 | 0.008515 | 10810 | 0.008494 | 12950 | [7 empty] | 0.02481 | 762.9 | 0.008515 | 490 | 0.008494 | 605.4 | [7 empty] | 3647 | 803.8 | 990.7 |  |  |  |  | 145400 | 21690 | 0.1491747 | 93780 | 10810 | 0.1152698 | 115900 | 12950 | 0.1117343 | [10 empty] | 0.1491747 | 0.1152698 | 0.1117343
11 | 30 | 0.02494 | 144600 | 0.01077 | 90100 | 0.01095 | 109100 | [6 empty] | ---------- | 0.02494 | 21700 | 0.01077 | 11930 | 0.01095 | 12710 | [7 empty] | 0.02494 | 758.8 | 0.01077 | 471.8 | 0.01095 | 570 | [7 empty] | 3647 | 978.7 | 1202 |  |  |  |  | 144600 | 21700 | 0.1500692 | 90100 | 11930 | 0.1324084 | 109100 | 12710 | 0.1164986 | [10 empty] | 0.1500692 | 0.1324084 | 0.1164986
12 | 30 | 0.02476 |  | 0.01372 | 86560 | 0.01365 | 105200 | [6 empty] | ---------- | 0.02476 | 23080 | 0.01372 | 12360 | 0.01365 | 14270 | [7 empty] | 0.02476 | 119.8 | 0.01372 | 453.9 | 0.01365 | 551 | [7 empty] | 3647 | 1200 | 1449 | [5 empty] | 23080 |  | 86560 | 12360 | 0.1427911 | 105200 | 14270 | 0.1356464 | [11 empty] | 0.1427911 | 0.1356464
13 | 30 | 0.02478 | 145500 | 0.01733 | 82850 | 0.01737 | 100600 | [6 empty] | ---------- | 0.02478 | 22130 | 0.01733 | 13120 | 0.01737 | 14520 | [7 empty] | 0.02478 | 763.7 | 0.01733 | 435.4 | 0.01737 | 527.7 | [7 empty] | 3647 | 1453 | 1765 |  |  |  |  | 145500 | 22130 | 0.1520962 | 82850 | 13120 | 0.1583585 | 100600 | 14520 | 0.144334 | [10 empty] | 0.1520962 | 0.1583585 | 0.144334
14 | 30 | 0.0248 | 145200 | 0.02215 | 77730 | 0.02221 | 93870 | [6 empty] | ---------- | 0.0248 | 23420 | 0.02215 | 13280 | 0.02221 | 15160 | [7 empty] | 0.0248 | 763.3 | 0.02215 | 409.4 | 0.02221 | 493.6 | [7 empty] | 3647 | 1746 | 2112 |  |  |  |  | 145200 | 23420 | 0.1612948 | 77730 | 13280 | 0.1708478 | 93870 | 15160 | 0.1614999 | [10 empty] | 0.1612948 | 0.1708478 | 0.1614999
15 | 30 | 0.02484 | 145100 | 0.02832 | 71830 | 0.02837 | 88130 | [6 empty] | ---------- | 0.02484 | 22210 | 0.02832 | 14310 | 0.02837 | 16000 | [7 empty] | 0.02484 | 762 | 0.02832 | 380.2 | 0.02837 | 465 | [7 empty] | 3647 | 2074 | 2541 |  |  |  |  | 145100 | 22210 | 0.1530669 | 71830 | 14310 | 0.1992204 | 88130 | 16000 | 0.18155 | [10 empty] | 0.1530669 | 0.1992204 | 0.18155
16 | 30 | 0.0249 | 144900 | 0.03556 | 67270 | 0.03575 | 83330 | [6 empty] | ---------- | 0.0249 | 21420 | 0.03556 | 13870 | 0.03575 | 14240 | [7 empty] | 0.0249 | 760.3 | 0.03556 | 356.6 | 0.03575 | 438.9 | [7 empty] | 3647 | 2443 | 3022 |  |  |  |  | 144900 | 21420 | 0.1478261 | 67270 | 13870 | 0.206184 | 83330 | 14240 | 0.1708868 | [10 empty] | 0.1478261 | 0.206184 | 0.1708868
17 | 30 | 0.02483 | 145200 | 0.04539 | 64130 | 0.04516 | 79610 | [6 empty] | ---------- | 0.02483 | 22320 | 0.04539 | 12590 | 0.04516 | 13580 | [7 empty] | 0.02483 | 762.3 | 0.04539 | 339.2 | 0.04516 | 419.2 | [7 empty] | 3647 | 2967 | 3647 |  |  |  |  | 145200 | 22320 | 0.153719 | 64130 | 12590 | 0.19632 | 79610 | 13580 | 0.1705816 | [10 empty] | 0.153719 | 0.19632 | 0.1705816
18 | 30 | 0.02468 | 145900 | 0.05732 | 61500 | 0.04552 | 78940 | [6 empty] | ---------- | 0.02468 | 23220 | 0.05732 | 12130 | 0.04552 | 13690 | [7 empty] | 0.02468 | 767 | 0.05732 | 325.4 | 0.04552 | 415.9 | [7 empty] | 3647 | 3593 | 3647 |  |  |  |  | 145900 | 23220 | 0.1591501 | 61500 | 12130 | 0.1972358 | 78940 | 13690 | 0.1734229 | [10 empty] | 0.1591501 | 0.1972358 | 0.1734229
19 | 30 | 0.0249 | 144800 | 0.05838 | 61250 | 0.04563 | 78870 | [6 empty] | ---------- | 0.0249 | 21970 | 0.05838 | 12210 | 0.04563 | 12890 | [7 empty] | 0.0249 | 760.1 | 0.05838 | 324.2 | 0.04563 | 414.8 | [7 empty] | 3647 | 3647 | 3647 |  |  |  |  | 144800 | 21970 | 0.1517265 | 61250 | 12210 | 0.1993469 | 78870 | 12890 | 0.1634335 | [10 empty] | 0.1517265 | 0.1993469 | 0.1634335
20 | 30 | 0.0247 | 145900 | 0.05837 | 61260 | 0.04563 | 78760 | [6 empty] | ---------- | 0.0247 | 22720 | 0.05837 | 12210 | 0.04563 | 13560 | [7 empty] | 0.0247 | 766.4 | 0.05837 | 324.3 | 0.04563 | 414.9 | [7 empty] | 3647 | 3647 | 3647 |  |  |  |  | 145900 | 22720 | 0.1557231 | 61260 | 12210 | 0.1993144 | 78760 | 13560 | 0.1721686 | [10 empty] | 0.1557231 | 0.1993144 | 0.1721686
----------
----------
----------
----------
----------
----------
----------
----------
----------
----------
----------
Частота 50 Гц | [13 empty] | Частота 50 Гц | [12 empty] | Частота 50 Гц | [19 empty] | Частота 50 Гц | [18 empty] | Частота 50 Гц
1 | 50 | 0.001016 | 176000 | 0.0009455 | 99750 | 0.0009999 | 125600 | [6 empty] | ---------- | 0.001016 | 14740 | 0.0009455 | 7897 | 0.0009999 | 6639 | [7 empty] | 0.001016 | 550.1 | 0.0009455 | 311.7 | 0.0009999 | 391.7 | [7 empty] | 179.5 | 94.61 | 125.8 |  |  |  |  | 176000 | 14740 | 0.08375 | 99750 | 7897 | 0.07916792 | 125600 | 6639 | 0.05285828 | [10 empty] | 0.08375 | 0.07916792 | 0.05285828
2 | 50 | 0.001446 | 176400 | 0.001264 | 101900 | 0.001288 | 124600 | [6 empty] | ---------- | 0.001446 | 5761 | 0.001264 | 6972 | 0.001288 | 7665 | [7 empty] | 0.001446 | 549.6 | 0.001264 | 318 | 0.001288 | 388.8 | [7 empty] | 255.2 | 129.1 | 160.8 |  |  |  |  | 176400 | 5761 | 0.03265873 | 101900 | 6972 | 0.06842002 | 124600 | 7665 | 0.06151685 | [10 empty] | 0.03265873 | 0.06842002 | 0.06151685
3 | 50 | 0.002279 | 168100 | 0.001636 | 101500 | 0.001582 | 126400 | [6 empty] | ---------- | 0.002279 | 9548 | 0.001636 | 9626 | 0.001582 | 10890 | [7 empty] | 0.002279 | 524.5 | 0.001636 | 317.6 | 0.001582 | 395.1 | [7 empty] | 383.8 | 166.8 | 200.7 |  |  |  |  | 168100 | 9548 | 0.05679952 | 101500 | 9626 | 0.09483744 | 126400 | 10890 | 0.08615506 | [10 empty] | 0.05679952 | 0.09483744 | 0.08615506
4 | 50 | 0.003216 | 166700 | 0.002069 | 99890 | 0.002064 | 124600 | [6 empty] | ---------- | 0.003216 | 11010 | 0.002069 | 9715 | 0.002064 | 7866 | [7 empty] | 0.003216 | 520.4 | 0.002069 | 312.6 | 0.002064 | 388.9 | [7 empty] | 537.3 | 207.6 | 257.8 |  |  |  |  | 166700 | 11010 | 0.06604679 | 99890 | 9715 | 0.09725698 | 124600 | 7866 | 0.06313002 | [10 empty] | 0.06604679 | 0.09725698 | 0.06313002
5 | 50 | 0.004728 | 167700 | 0.002568 | 100700 | 0.002568 | 125400 | [6 empty] | ---------- | 0.004728 | 17900 | 0.002568 | 9222 | 0.002568 | 7935 | [7 empty] | 0.004728 | 525.4 | 0.002568 | 314.9 | 0.002568 | 391.5 | [7 empty] | 797.5 | 259.7 | 322.8 |  |  |  |  | 167700 | 17900 | 0.1067382 | 100700 | 9222 | 0.09157895 | 125400 | 7935 | 0.06327751 | [10 empty] | 0.1067382 | 0.09157895 | 0.06327751
6 | 50 | 0.007452 | 158700 | 0.003333 | 99290 | 0.003279 | 123800 | [6 empty] | ---------- | 0.007452 | 21110 | 0.003333 | 9088 | 0.003279 | 10760 | [7 empty] | 0.007452 | 498.5 | 0.003333 | 310.6 | 0.003279 | 387.2 | [7 empty] | 1193 | 332.3 | 407.6 |  |  |  |  | 158700 | 21110 | 0.1330183 | 99290 | 9088 | 0.09152986 | 123800 | 10760 | 0.08691438 | [10 empty] | 0.1330183 | 0.09152986 | 0.08691438
7 | 50 | 0.01097 | 150200 | 0.004157 | 98960 | 0.00417 | 121100 | [6 empty] | ---------- | 0.01097 | 20940 | 0.004157 | 9344 | 0.00417 | 13200 | [7 empty] | 0.01097 | 472.4 | 0.004157 | 309.6 | 0.00417 | 379.4 | [7 empty] | 1664 | 413.2 | 508 |  |  |  |  | 150200 | 20940 | 0.1394141 | 98960 | 9344 | 0.09442199 | 121100 | 13200 | 0.1090008 | [10 empty] | 0.1394141 | 0.09442199 | 0.1090008
8 | 50 | 0.01603 | 149000 | 0.005325 | 95380 | 0.005307 | 118400 | [6 empty] | ---------- | 0.01603 | 25020 | 0.005325 | 10570 | 0.005307 | 12180 | [7 empty] | 0.01603 | 470.7 | 0.005325 | 298.9 | 0.005307 | 370.7 | [7 empty] | 2422 | 511 | 631.8 |  |  |  |  | 149000 | 25020 | 0.1679195 | 95380 | 10570 | 0.1108199 | 118400 | 12180 | 0.1028716 | [10 empty] | 0.1679195 | 0.1108199 | 0.1028716
9 | 50 | 0.0247 | 140700 | 0.00663 | 94410 | 0.006882 | 113400 | [6 empty] | ---------- | 0.0247 | 26710 | 0.00663 | 12580 | 0.006882 | 13650 | [7 empty] | 0.0247 | 446.2 | 0.00663 | 296.6 | 0.006882 | 355.7 | [7 empty] | 3538 | 631.4 | 785.9 |  |  |  |  | 140700 | 26710 | 0.1898365 | 94410 | 12580 | 0.1332486 | 113400 | 13650 | 0.1203704 | [10 empty] | 0.1898365 | 0.1332486 | 0.1203704
10 | 50 | 0.02624 | 137200 | 0.008434 | 90450 | 0.008533 | 109400 | [6 empty] | ---------- | 0.02624 | 30460 | 0.008434 | 11480 | 0.008533 | 15070 | [7 empty] | 0.02624 | 437.6 | 0.008434 | 284 | 0.008533 | 344.1 | [7 empty] | 3687 | 768.9 | 942.7 |  |  |  |  | 137200 | 30460 | 0.2220117 | 90450 | 11480 | 0.126921 | 109400 | 15070 | 0.1377514 | [10 empty] | 0.2220117 | 0.126921 | 0.1377514
11 | 50 | 0.02645 | 136100 | 0.01083 | 87160 | 0.01096 | 105100 | [6 empty] | ---------- | 0.02645 | 30050 | 0.01083 | 12210 | 0.01096 | 13210 | [7 empty] | 0.02645 | 434.1 | 0.01083 | 274.1 | 0.01096 | 330 | [7 empty] | 3687 | 953 | 1161 |  |  |  |  | 136100 | 30050 | 0.2207935 | 87160 | 12210 | 0.1400872 | 105100 | 13210 | 0.1256898 | [10 empty] | 0.2207935 | 0.1400872 | 0.1256898
12 | 50 | 0.02636 | 136600 | 0.01402 | 81940 | 0.01377 | 100000 | [6 empty] | ---------- | 0.02636 | 30120 | 0.01402 | 12620 | 0.01377 | 13450 | [7 empty] | 0.02636 | 435.6 | 0.01402 | 258.2 | 0.01377 | 314.3 | [7 empty] | 3687 | 1162 | 1389 |  |  |  |  | 136600 | 30120 | 0.2204978 | 81940 | 12620 | 0.1540151 | 100000 | 13450 | 0.1345 | [10 empty] | 0.2204978 | 0.1540151 | 0.1345
13 | 50 | 0.02586 |  | 0.01749 | 78070 | 0.01766 | 93410 | [6 empty] | ---------- | 0.02586 | 30890 | 0.01749 | 12710 | 0.01766 | 14590 | [7 empty] | 0.02586 | 96.2 | 0.01749 | 246.4 | 0.01766 | 294.5 | [7 empty] | 3687 | 1384 | 1669 | [5 empty] | 30890 |  | 78070 | 12710 | 0.1628026 | 93410 | 14590 | 0.1561931 | [11 empty] | 0.1628026 | 0.1561931
14 | 50 | 0.02656 | 135700 | 0.02204 | 71930 | 0.02238 | 88470 | [6 empty] | ---------- | 0.02656 | 29130 | 0.02204 | 13930 | 0.02238 | 14410 | [7 empty] | 0.02656 | 432.4 | 0.02204 | 228.2 | 0.02238 | 279.2 | [7 empty] | 3687 | 1615 | 2006 |  |  |  |  | 135700 | 29130 | 0.2146647 | 71930 | 13930 | 0.1936605 | 88470 | 14410 | 0.1628801 | [10 empty] | 0.2146647 | 0.1936605 | 0.1628801
15 | 50 | 0.02626 | 137200 | 0.02903 | 66070 | 0.0282 | 82970 | [6 empty] | ---------- | 0.02626 | 29870 | 0.02903 | 12650 | 0.0282 | 13550 | [7 empty] | 0.02626 | 437.3 | 0.02903 | 209.5 | 0.0282 | 261.8 | [7 empty] | 3687 | 1953 | 2371 |  |  |  |  | 137200 | 29870 | 0.2177114 | 66070 | 12650 | 0.1914636 | 82970 | 13550 | 0.163312 | [10 empty] | 0.2177114 | 0.1914636 | 0.163312
16 | 50 | 0.02619 | 137900 | 0.03623 | 63720 | 0.03578 | 79640 | [6 empty] | ---------- | 0.02619 | 28450 | 0.03623 | 12570 | 0.03578 | 13570 | [7 empty] | 0.02619 | 438.5 | 0.03623 | 202.3 | 0.03578 | 251.6 | [7 empty] | 3687 | 2353 | 2890 |  |  |  |  | 137900 | 28450 | 0.2063089 | 63720 | 12570 | 0.1972693 | 79640 | 13570 | 0.1703918 | [10 empty] | 0.2063089 | 0.1972693 | 0.1703918
17 | 50 | 0.02633 | 136900 | 0.04539 | 61380 | 0.04563 | 74600 | [6 empty] | ---------- | 0.02633 | 29320 | 0.04539 | 11200 | 0.04563 | 12750 | [7 empty] | 0.02633 | 436.1 | 0.04539 | 194.3 | 0.04563 | 235.7 | [7 empty] | 3687 | 2832 | 3454 |  |  |  |  | 136900 | 29320 | 0.2141709 | 61380 | 11200 | 0.1824699 | 74600 | 12750 | 0.1709115 | [10 empty] | 0.2141709 | 0.1824699 | 0.1709115
18 | 50 | 0.02637 | 136800 | 0.05534 | 59800 | 0.04931 | 73560 | [6 empty] | ---------- | 0.02637 | 28980 | 0.05534 | 11420 | 0.04931 | 13410 | [7 empty] | 0.02637 | 435.5 | 0.05534 | 189.6 | 0.04931 | 232.9 | [7 empty] | 3687 | 3369 | 3687 |  |  |  |  | 136800 | 28980 | 0.2118421 | 59800 | 11420 | 0.1909699 | 73560 | 13410 | 0.1823002 | [10 empty] | 0.2118421 | 0.1909699 | 0.1823002
19 | 50 | 0.02669 | 134800 | 0.06224 | 58060 | 0.0492 | 73740 | [6 empty] | ---------- | 0.02669 | 30010 | 0.06224 | 11770 | 0.0492 | 13350 | [7 empty] | 0.02669 | 430.2 | 0.06224 | 184.5 | 0.0492 | 233.4 | [7 empty] | 3687 | 3687 | 3687 |  |  |  |  | 134800 | 30010 | 0.2226261 | 58060 | 11770 | 0.2027213 | 73740 | 13350 | 0.1810415 | [10 empty] | 0.2226261 | 0.2027213 | 0.1810415
20 | 50 | 0.02617 | 137300 | 0.06215 | 58250 | 0.04969 | 73040 | [6 empty] | ---------- | 0.02617 | 31550 | 0.06215 | 11230 | 0.04969 | 13030 | [7 empty] | 0.02617 | 438.7 | 0.06215 | 184.8 | 0.04969 | 231.1 | [7 empty] | 3687 | 3687 | 3687 |  |  |  |  | 137300 | 31550 | 0.2297888 | 58250 | 11230 | 0.1927897 | 73040 | 13030 | 0.1783954 | [10 empty] | 0.2297888 | 0.1927897 | 0.1783954
----------
----------
----------
----------
----------
----------
----------
----------
----------
----------
----------
Частота 75 Гц | [13 empty] | Частота 75 Гц | [12 empty] | Частота 75 Гц | [19 empty] | Частота 75 Гц | [18 empty] | Частота 75 Гц
1 | 75 | 0.0009984 | 164700 | 0.001009 | 98510 | 0.001013 | 116500 | [6 empty] | ---------- | 0.0009984 | 8650 | 0.001009 | 12660 | 0.001013 | 10930 | [7 empty] | 0.0009984 | 350 | 0.001009 | 210.8 | 0.001013 | 248.2 | [7 empty] | 164.7 | 100.2 | 118.4 |  |  |  |  | 164700 | 8650 | 0.05251973 | 98510 | 12660 | 0.1285149 | 116500 | 10930 | 0.09381974 | [10 empty] | 0.05251973 | 0.1285149 | 0.09381974
2 | 75 | 0.001492 | 159000 | 0.001229 | 99660 | 0.001266 | 117300 | [6 empty] | ---------- | 0.001492 | 12420 | 0.001229 | 10280 | 0.001266 | 8141 | [7 empty] | 0.001492 | 338.4 | 0.001229 | 212.6 | 0.001266 | 249.6 | [7 empty] | 237.9 | 123.2 | 148.8 |  |  |  |  | 159000 | 12420 | 0.07811321 | 99660 | 10280 | 0.1031507 | 117300 | 8141 | 0.06940324 | [10 empty] | 0.07811321 | 0.1031507 | 0.06940324
3 | 75 | 0.002192 | 162100 | 0.001586 | 96630 | 0.001631 | 117700 | [6 empty] | ---------- | 0.002192 | 14930 | 0.001586 | 11450 | 0.001631 | 11240 | [7 empty] | 0.002192 | 345.5 | 0.001586 | 206.5 | 0.001631 | 250.9 | [7 empty] | 356.9 | 154.4 | 192.9 |  |  |  |  | 162100 | 14930 | 0.09210364 | 96630 | 11450 | 0.1184932 | 117700 | 11240 | 0.09549703 | [10 empty] | 0.09210364 | 0.1184932 | 0.09549703
4 | 75 | 0.003307 | 160600 | 0.002057 | 95150 | 0.002036 | 116800 | [6 empty] | ---------- | 0.003307 | 17300 | 0.002057 | 10820 | 0.002036 | 11430 | [7 empty] | 0.003307 | 342.9 | 0.002057 | 203.2 | 0.002036 | 249.1 | [7 empty] | 534.4 | 197 | 239 |  |  |  |  | 160600 | 17300 | 0.107721 | 95150 | 10820 | 0.1137152 | 116800 | 11430 | 0.09785959 | [10 empty] | 0.107721 | 0.1137152 | 0.09785959
5 | 75 | 0.004926 | 163800 | 0.002583 | 92500 | 0.002588 | 116600 | [6 empty] | ---------- | 0.004926 | 16660 | 0.002583 | 10470 | 0.002588 | 12090 | [7 empty] | 0.004926 | 349.4 | 0.002583 | 197.5 | 0.002588 | 248.8 | [7 empty] | 811 | 240.5 | 303.4 |  |  |  |  | 163800 | 16660 | 0.1017094 | 92500 | 10470 | 0.1131892 | 116600 | 12090 | 0.1036878 | [10 empty] | 0.1017094 | 0.1131892 | 0.1036878
6 | 75 | 0.007248 | 161000 | 0.003232 | 91320 | 0.003268 | 115700 | [6 empty] | ---------- | 0.007248 | 21230 | 0.003232 | 11270 | 0.003268 | 13460 | [7 empty] | 0.007248 | 344.6 | 0.003232 | 195.3 | 0.003268 | 247.1 | [7 empty] | 1177 | 297.4 | 380.6 |  |  |  |  | 161000 | 21230 | 0.1318634 | 91320 | 11270 | 0.1234122 | 115700 | 13460 | 0.1163354 | [10 empty] | 0.1318634 | 0.1234122 | 0.1163354
7 | 75 | 0.01086 | 149600 | 0.004176 | 88000 | 0.004186 | 112000 | [6 empty] | ---------- | 0.01086 | 18400 | 0.004176 | 12920 | 0.004186 | 13490 | [7 empty] | 0.01086 | 319.9 | 0.004176 | 188.7 | 0.004186 | 239.3 | [7 empty] | 1637 | 371.4 | 472.1 |  |  |  |  | 149600 | 18400 | 0.1229947 | 88000 | 12920 | 0.1468182 | 112000 | 13490 | 0.1204464 | [10 empty] | 0.1229947 | 0.1468182 | 0.1204464
8 | 75 | 0.0161 | 147000 | 0.005283 | 85880 | 0.005329 | 108100 | [6 empty] | ---------- | 0.0161 | 20710 | 0.005283 | 12230 | 0.005329 | 12710 | [7 empty] | 0.0161 | 315 | 0.005283 | 184.1 | 0.005329 | 231 | [7 empty] | 2390 | 458.3 | 580 |  |  |  |  | 147000 | 20710 | 0.1408844 | 85880 | 12230 | 0.142408 | 108100 | 12710 | 0.1175763 | [10 empty] | 0.1408844 | 0.142408 | 0.1175763
9 | 75 | 0.02405 | 141900 | 0.006777 | 82610 | 0.006767 | 103700 | [6 empty] | ---------- | 0.02405 | 23480 | 0.006777 | 11720 | 0.006767 | 15430 | [7 empty] | 0.02405 | 305.3 | 0.006777 | 177.1 | 0.006767 | 222.6 | [7 empty] | 3461 | 565.4 | 709.8 |  |  |  |  | 141900 | 23480 | 0.1654686 | 82610 | 11720 | 0.1418714 | 103700 | 15430 | 0.1487946 | [10 empty] | 0.1654686 | 0.1418714 | 0.1487946
10 | 75 | 0.02644 | 139900 | 0.008506 | 79220 | 0.008531 | 98570 | [6 empty] | ---------- | 0.02644 | 21550 | 0.008506 | 11960 | 0.008531 | 14200 | [7 empty] | 0.02644 | 300.4 | 0.008506 | 170 | 0.008531 | 211.3 | [7 empty] | 3742 | 681.5 | 849.5 |  |  |  |  | 139900 | 21550 | 0.1540386 | 79220 | 11960 | 0.150972 | 98570 | 14200 | 0.1440601 | [10 empty] | 0.1540386 | 0.150972 | 0.1440601
11 | 75 | 0.02643 | 139100 | 0.01087 | 74570 | 0.01085 | 91020 | [6 empty] | ---------- | 0.02643 | 26460 | 0.01087 | 13790 | 0.01085 | 14720 | [7 empty] | 0.02643 | 300.5 | 0.01087 | 160.9 | 0.01085 | 195.7 | [7 empty] | 3742 | 824.3 | 1000 |  |  |  |  | 139100 | 26460 | 0.1902229 | 74570 | 13790 | 0.1849269 | 91020 | 14720 | 0.1617227 | [10 empty] | 0.1902229 | 0.1849269 | 0.1617227
12 | 75 | 0.02668 | 138600 | 0.01342 | 66850 | 0.01378 | 84430 | [6 empty] | ---------- | 0.02668 | 21480 | 0.01342 | 14720 | 0.01378 | 14840 | [7 empty] | 0.02668 | 297.6 | 0.01342 | 145.3 | 0.01378 | 181.9 | [7 empty] | 3742 | 918.4 | 1182 |  |  |  |  | 138600 | 21480 | 0.1549784 | 66850 | 14720 | 0.2201945 | 84430 | 14840 | 0.1757669 | [10 empty] | 0.1549784 | 0.2201945 | 0.1757669
13 | 75 | 0.02662 | 138700 | 0.01761 | 60790 | 0.01737 | 79330 | [6 empty] | ---------- | 0.02662 | 22710 | 0.01761 | 13100 | 0.01737 | 15220 | [7 empty] | 0.02662 | 298.3 | 0.01761 | 132 | 0.01737 | 171.4 | [7 empty] | 3742 | 1095 | 1403 |  |  |  |  | 138700 | 22710 | 0.1637347 | 60790 | 13100 | 0.215496 | 79330 | 15220 | 0.1918568 | [10 empty] | 0.1637347 | 0.215496 | 0.1918568
14 | 75 | 0.02672 | 138300 | 0.02216 | 57630 | 0.02225 | 73140 | [6 empty] | ---------- | 0.02672 | 22100 | 0.02216 | 11730 | 0.02225 | 13360 | [7 empty] | 0.02672 | 297.2 | 0.02216 | 124.8 | 0.02225 | 157.8 | [7 empty] | 3742 | 1303 | 1654 |  |  |  |  | 138300 | 22100 | 0.1597975 | 57630 | 11730 | 0.2035398 | 73140 | 13360 | 0.1826634 | [10 empty] | 0.1597975 | 0.2035398 | 0.1826634
15 | 75 | 0.02658 | 138900 | 0.02804 | 55170 | 0.02819 | 68320 | [6 empty] | ---------- | 0.02658 | 23290 | 0.02804 | 11440 | 0.02819 | 14100 | [7 empty] | 0.02658 | 298.8 | 0.02804 | 119.6 | 0.02819 | 148 | [7 empty] | 3742 | 1580 | 1967 |  |  |  |  | 138900 | 23290 | 0.1676746 | 55170 | 11440 | 0.2073591 | 68320 | 14100 | 0.2063817 | [10 empty] | 0.1676746 | 0.2073591 | 0.2063817
16 | 75 | 0.02665 | 138600 | 0.0357 | 52020 | 0.03587 | 63860 | [6 empty] | ---------- | 0.02665 | 22340 | 0.0357 | 11350 | 0.03587 | 13190 | [7 empty] | 0.02665 | 297.9 | 0.0357 | 113 | 0.03587 | 138.4 | [7 empty] | 3742 | 1901 | 2339 |  |  |  |  | 138600 | 22340 | 0.1611833 | 52020 | 11350 | 0.2181853 | 63860 | 13190 | 0.2065456 | [10 empty] | 0.1611833 | 0.2181853 | 0.2065456
17 | 75 | 0.02676 | 137900 | 0.04543 | 46380 | 0.04502 | 60010 | [6 empty] | ---------- | 0.02676 | 23190 | 0.04543 | 12200 | 0.04502 | 14890 | [7 empty] | 0.02676 | 296.7 | 0.04543 | 101.8 | 0.04502 | 131.2 | [7 empty] | 3742 | 2179 | 2784 |  |  |  |  | 137900 | 23190 | 0.1681653 | 46380 | 12200 | 0.2630444 | 60010 | 14890 | 0.2481253 | [10 empty] | 0.1681653 | 0.2630444 | 0.2481253
18 | 75 | 0.02679 | 137900 | 0.0573 | 42550 | 0.05734 | 57280 | [6 empty] | ---------- | 0.02679 | 22120 | 0.0573 | 11410 | 0.05734 | 14040 | [7 empty] | 0.02679 | 296.4 | 0.0573 | 93.48 | 0.05734 | 125.1 | [7 empty] | 3742 | 2524 | 3381 |  |  |  |  | 137900 | 22120 | 0.1604061 | 42550 | 11410 | 0.2681551 | 57280 | 14040 | 0.2451117 | [10 empty] | 0.1604061 | 0.2681551 | 0.2451117
19 | 75 | 0.02672 | 138300 | 0.07273 | 42150 | 0.06491 | 55740 | [6 empty] | ---------- | 0.02672 | 22400 | 0.07273 | 11200 | 0.06491 | 14730 | [7 empty] | 0.02672 | 297.2 | 0.07273 | 92.54 | 0.06491 | 122.3 | [7 empty] | 3742 | 3171 | 3742 |  |  |  |  | 138300 | 22400 | 0.1619667 | 42150 | 11200 | 0.2657177 | 55740 | 14730 | 0.2642626 | [10 empty] | 0.1619667 | 0.2657177 | 0.2642626
20 | 75 | 0.02657 | 138700 | 0.08491 | 42380 | 0.06502 | 55600 | [6 empty] | ---------- | 0.02657 | 24060 | 0.08491 | 12100 | 0.06502 | 14870 | [7 empty] | 0.02657 | 298.8 | 0.08491 | 93.52 | 0.06502 | 122.1 | [7 empty] | 3742 | 3742 | 3742 |  |  |  |  | 138700 | 24060 | 0.1734679 | 42380 | 12100 | 0.285512 | 55600 | 14870 | 0.267446 | [10 empty] | 0.1734679 | 0.285512 | 0.267446
----------
----------
----------
----------
----------
----------
----------
----------
----------
----------
----------
Частота 100 Гц | [13 empty] | Частота 100 Гц | [12 empty] | Частота 100 Гц | [19 empty] | Частота 100 Гц | [18 empty] | Частота 100 Гц
1 | 100 | 0.0009369 | 163500 | 0.0009918 | 67940 | 0.0008469 | 98090 | [6 empty] | ---------- | 0.0009369 | 26080 | 0.0009918 | 11500 | 0.0008469 | 10230 | [7 empty] | 0.0009369 | 263.5 | 0.0009918 | 109.7 | 0.0008469 | 157 | [7 empty] | 155.1 | 68.34 | 83.52 |  |  |  |  | 163500 | 26080 | 0.1595107 | 67940 | 11500 | 0.169267 | 98090 | 10230 | 0.104292 | [10 empty] | 0.1595107 | 0.169267 | 0.104292
2 | 100 | 0.00154 |  | 0.001275 | 68380 | 0.0009767 | 100800 | [6 empty] | ---------- | 0.00154 | 15330 | 0.001275 | 11960 | 0.0009767 | 13360 | [7 empty] | 0.00154 | 24.39 | 0.001275 | 110.5 | 0.0009767 | 161.8 | [7 empty] | 241.7 | 88.49 | 99.29 | [5 empty] | 15330 |  | 68380 | 11960 | 0.1749049 | 100800 | 13360 | 0.1325397 | [11 empty] | 0.1749049 | 0.1325397
3 | 100 | 0.002156 | 149100 | 0.001616 | 67730 | 0.0006847 | 102800 | [6 empty] | ---------- | 0.002156 | 15280 | 0.001616 | 11780 | 0.0006847 | 10360 | [7 empty] | 0.002156 | 238.6 | 0.001616 | 109.4 | 0.0006847 | 164.5 | [7 empty] | 323.3 | 111.1 | 70.77 |  |  |  |  | 149100 | 15280 | 0.1024816 | 67730 | 11780 | 0.1739259 | 102800 | 10360 | 0.1007782 | [10 empty] | 0.1024816 | 0.1739259 | 0.1007782
4 | 100 | 0.003377 | 154300 | 0.002036 | 67260 | 0.001648 | 93760 | [6 empty] | ---------- | 0.003377 | 13340 | 0.002036 | 12220 | 0.001648 | 10470 | [7 empty] | 0.003377 | 246.6 | 0.002036 | 108.8 | 0.001648 | 150.2 | [7 empty] | 523.2 | 139.2 | 155.5 |  |  |  |  | 154300 | 13340 | 0.08645496 | 67260 | 12220 | 0.181683 | 93760 | 10470 | 0.1116681 | [10 empty] | 0.08645496 | 0.181683 | 0.1116681
5 | 100 | 0.004687 | 158100 | 0.00218 | 79560 | 0.002683 | 88040 | [6 empty] | ---------- | 0.004687 | 15970 | 0.00218 | 10190 | 0.002683 | 16610 | [7 empty] | 0.004687 | 252.9 | 0.00218 | 127.7 | 0.002683 | 142.6 | [7 empty] | 744.6 | 174.9 | 240.3 |  |  |  |  | 158100 | 15970 | 0.101012 | 79560 | 10190 | 0.1280794 | 88040 | 16610 | 0.1886642 | [10 empty] | 0.101012 | 0.1280794 | 0.1886642
6 | 100 | 0.007416 | 149700 | 0.002732 | 78800 | 0.004603 | 60360 | [6 empty] | ---------- | 0.007416 | 25420 | 0.002732 | 11680 | 0.004603 | 20530 | [7 empty] | 0.007416 | 241.7 | 0.002732 | 126.8 | 0.004603 | 101.5 | [7 empty] | 1126 | 217.6 | 293.5 |  |  |  |  | 149700 | 25420 | 0.1698063 | 78800 | 11680 | 0.1482234 | 60360 | 20530 | 0.3401259 | [10 empty] | 0.1698063 | 0.1482234 | 0.3401259
7 | 100 | 0.01518 |  | 0.004193 | 63100 | 0.003835 | 86540 | [6 empty] | ---------- | 0.01518 | 73970 | 0.004193 | 12550 | 0.003835 | 1901 | [7 empty] | 0.01518 | 117.7 | 0.004193 | 102.4 | 0.003835 | 137.8 | [7 empty] | 1678 | 269.8 | 331.9 | [5 empty] | 73970 |  | 63100 | 12550 | 0.1988906 | 86540 | 1901 | 0.02196672 | [11 empty] | 0.1988906 | 0.02196672
8 | 100 | 0.01732 | 128600 | 0.005308 | 61630 | 0.005107 | 71540 | [6 empty] | ---------- | 0.01732 | 21140 | 0.005308 | 12540 | 0.005107 | 17970 | [7 empty] | 0.01732 | 207.4 | 0.005308 | 100.1 | 0.005107 | 117.4 | [7 empty] | 2256 | 333.9 | 376.7 |  |  |  |  | 128600 | 21140 | 0.1643857 | 61630 | 12540 | 0.2034723 | 71540 | 17970 | 0.2511881 | [10 empty] | 0.1643857 | 0.2034723 | 0.2511881
9 | 100 | 0.03142 | 92190 | 0.005975 | 76860 | 0.00672 | 67610 | [6 empty] | ---------- | 0.03142 | 24240 | 0.005975 | 17560 | 0.00672 | 17910 | [7 empty] | 0.03142 | 151.7 | 0.005975 | 125.5 | 0.00672 | 111.3 | [7 empty] | 2995 | 471.1 | 470 |  |  |  |  | 92190 | 24240 | 0.2629352 | 76860 | 17560 | 0.2284673 | 67610 | 17910 | 0.2649016 | [10 empty] | 0.2629352 | 0.2284673 | 0.2649016
10 | 100 | 0.03869 | 84330 | 0.008395 | 57880 | 0.008577 | 64630 | [6 empty] | ---------- | 0.03869 | 24460 | 0.008395 | 14120 | 0.008577 | 17150 | [7 empty] | 0.03869 | 139.7 | 0.008395 | 94.83 | 0.008577 | 106.4 | [7 empty] | 3397 | 500.2 | 573.5 |  |  |  |  | 84330 | 24460 | 0.290051 | 57880 | 14120 | 0.243953 | 64630 | 17150 | 0.2653566 | [10 empty] | 0.290051 | 0.243953 | 0.2653566
11 | 100 | 0.04089 | 94990 | 0.009502 | 74660 | 0.0118 | 60540 | [6 empty] | ---------- | 0.04089 | 2036 | 0.009502 | 20200 | 0.0118 | 16870 | [7 empty] | 0.04089 | 151.2 | 0.009502 | 123.1 | 0.0118 | 100 | [7 empty] | 3885 | 734.9 | 741.6 |  |  |  |  | 94990 | 2036 | 0.02143384 | 74660 | 20200 | 0.2705599 | 60540 | 16870 | 0.2786587 | [10 empty] | 0.02143384 | 0.2705599 | 0.2786587
12 | 100 | 0.04658 | 79720 | 0.01007 | 73690 | 0.01364 | 59170 | [6 empty] | ---------- | 0.04658 | 24490 | 0.01007 | 20460 | 0.01364 | 17490 | [7 empty] | 0.04658 | 132.7 | 0.01007 | 121.7 | 0.01364 | 98.21 | [7 empty] | 3885 | 770.4 | 841.5 |  |  |  |  | 79720 | 24490 | 0.3072002 | 73690 | 20460 | 0.2776496 | 59170 | 17490 | 0.295589 | [10 empty] | 0.3072002 | 0.2776496 | 0.295589
13 | 100 | 0.04696 | 79640 | 0.0215 | 52790 | 0.01746 | 57550 | [6 empty] | ---------- | 0.04696 | 22350 | 0.0215 | 12410 | 0.01746 | 16650 | [7 empty] | 0.04696 | 131.7 | 0.0215 | 86.31 | 0.01746 | 95.35 | [7 empty] | 3885 | 1166 | 1046 |  |  |  |  | 79640 | 22350 | 0.2806379 | 52790 | 12410 | 0.2350824 | 57550 | 16650 | 0.2893136 | [10 empty] | 0.2806379 | 0.2350824 | 0.2893136
14 | 100 | 0.04739 | 79070 | 0.01567 | 72680 | 0.02651 | 52820 | [6 empty] | ---------- | 0.04739 | 21650 | 0.01567 | 22530 | 0.02651 | 17700 | [7 empty] | 0.04739 | 130.5 | 0.01567 | 121.1 | 0.02651 | 88.66 | [7 empty] | 3885 | 1192 | 1477 |  |  |  |  | 79070 | 21650 | 0.273808 | 72680 | 22530 | 0.309989 | 52820 | 17700 | 0.3351003 | [10 empty] | 0.273808 | 0.309989 | 0.3351003
15 | 100 | 0.04646 | 79950 | 0.02801 | 51160 | 0.02284 | 74080 | [6 empty] | ---------- | 0.04646 | 24470 | 0.02801 | 12950 | 0.02284 | 22800 | [7 empty] | 0.04646 | 133.1 | 0.02801 | 83.99 | 0.02284 | 123.4 | [7 empty] | 3885 | 1478 | 1770 |  |  |  |  | 79950 | 24470 | 0.3060663 | 51160 | 12950 | 0.2531274 | 74080 | 22800 | 0.3077754 | [10 empty] | 0.3060663 | 0.2531274 | 0.3077754
16 | 100 | 0.04707 | 79140 | 0.03563 | 50360 | 0.04331 | 49220 | [6 empty] | ---------- | 0.04707 | 23420 | 0.03563 | 11020 | 0.04331 | 17270 | [7 empty] | 0.04707 | 131.4 | 0.03563 | 82.05 | 0.04331 | 83.01 | [7 empty] | 3885 | 1837 | 2259 |  |  |  |  | 79140 | 23420 | 0.2959313 | 50360 | 11020 | 0.2188245 | 49220 | 17270 | 0.3508736 | [10 empty] | 0.2959313 | 0.2188245 | 0.3508736
17 | 100 | 0.04692 | 79480 | 0.05838 | 46260 | 0.05571 | 48460 | [6 empty] | ---------- | 0.04692 | 23150 | 0.05838 | 12120 | 0.05571 | 15360 | [7 empty] | 0.04692 | 131.8 | 0.05838 | 76.11 | 0.05571 | 80.91 | [7 empty] | 3885 | 2792 | 2832 |  |  |  |  | 79480 | 23150 | 0.2912682 | 46260 | 12120 | 0.2619974 | 48460 | 15360 | 0.3169624 | [10 empty] | 0.2912682 | 0.2619974 | 0.3169624
18 | 100 | 0.04661 | 79840 | 0.05803 | 46310 | 0.06468 | 47150 | [6 empty] | ---------- | 0.04661 | 23930 | 0.05803 | 11650 | 0.06468 | 15400 | [7 empty] | 0.04661 | 132.7 | 0.05803 | 75.99 | 0.06468 | 78.95 | [7 empty] | 3885 | 2771 | 3208 |  |  |  |  | 79840 | 23930 | 0.2997244 | 46310 | 11650 | 0.2515655 | 47150 | 15400 | 0.3266172 | [10 empty] | 0.2997244 | 0.2515655 | 0.3266172
19 | 100 | 0.06629 | 54610 | 0.04525 | 68030 | 0.07489 | 47750 | [6 empty] | ---------- | 0.06629 | 21260 | 0.04525 | 29260 | 0.07489 | 13640 | [7 empty] | 0.06629 | 93.27 | 0.04525 | 117.9 | 0.07489 | 79.04 | [7 empty] | 3885 | 3351 | 3719 |  |  |  |  | 54610 | 21260 | 0.389306 | 68030 | 29260 | 0.4301044 | 47750 | 13640 | 0.2856545 | [10 empty] | 0.389306 | 0.4301044 | 0.2856545
20 | 100 | 0.04725 | 79150 | 0.0878 | 42590 | 0.05227 | 70180 | [6 empty] | ---------- | 0.04725 | 22250 | 0.0878 | 12000 | 0.05227 | 24440 | [7 empty] | 0.04725 | 130.8 | 0.0878 | 70.42 | 0.05227 | 118.3 | [7 empty] | 3885 | 3885 | 3885 |  |  |  |  | 79150 | 22250 | 0.2811118 | 42590 | 12000 | 0.2817563 | 70180 | 24440 | 0.3482474 | [10 empty] | 0.2811118 | 0.2817563 | 0.3482474
----------
----------
----------
----------
----------
----------
----------
----------
----------
----------
----------

## legend
tan δ = G'' / G' | характеризует демпфирующие свойства материала, то есть его способность рассеивать энергию при деформации. Это также тангенс фазового угла (δ) между модулем накопления и модулем потерь — то есть угол сдвига между напряжением и деформацией
G' | модуль накопления (упругая составляющая, отражает накопленную энергию деформации)
G'' | модуль потерь (вязкая составляющая, отражает энергию, рассеянную в виде тепла)
Примечания:
Для 50 и 100 Гц измеререния при 2500 не удалось произвести. Идет пробитие свыше 2150 вольт. Данные для 50 и 100 гц приведены именно на напряжении 2150В

## chart_curves (hidden)
0v_x | 0v_y | 500v_x | 500v_y | 1000v_x | 1000v_y | 1500v_x | 1500v_y | 2000v_x | 2000v_y | 2500v_x | 2500v_y
0.01161 | 133475 | 0.001026 | 116815.2 | 0.0009908 | 103130.7
0.01247486 | 126847.6 | 0.001084809 | 117242.1 | 0.001048617 | 104699.7
0.01340414 | 120749.2 | 0.001146989 | 117631 | 0.001109809 | 106151.5
0.01440265 | 115125 | 0.001212734 | 117980.7 | 0.001174571 | 107482.8
0.01547554 | 109926.5 | 0.001282246 | 118290.1 | 0.001243112 | 108690.8
0.01662835 | 105110.4 | 0.001355743 | 118558.3 | 0.001315653 | 109773.3
0.01786703 | 100638.4 | 0.001433453 | 118784.2 | 0.001392427 | 110728.6
0.01919799 | 96476.07 | 0.001515617 | 118966.9 | 0.001473681 | 111555.4
0.0206281 | 92592.83 | 0.001602491 | 119105.5 | 0.001559676 | 112253.3
0.02216473 | 88961.19 | 0.001694344 | 119199.1 | 0.00165069 | 112821.9
0.02381584 | 85556.49 | 0.001791462 | 119246.9 | 0.001747015 | 113261.6
0.02558994 | 82356.53 | 0.001894147 | 119248.1 | 0.00184896 | 113573.4
0.02749619 | 79341.36 | 0.002002718 | 119202.1 | 0.001956855 | 113758.4
0.02954445 | 76492.93 | 0.002117511 | 119108.1 | 0.002071046 | 113818.3
0.03174529 | 73794.96 | 0.002238885 | 118965.7 | 0.0021919 | 113755.5
0.03411008 | 71232.73 | 0.002367216 | 118774.2 | 0.002319807 | 113572.4
0.03665102 | 68792.89 | 0.002502902 | 118533.2 | 0.002455177 | 113271.9
0.03938124 | 66463.36 | 0.002646366 | 118242.2 | 0.002598447 | 112857.4
0.04231485 | 64233.19 | 0.002798053 | 117901.1 | 0.002750078 | 112332.4
0.04546698 | 62092.44 | 0.002958434 | 117509.4 | 0.002910556 | 111700.7
0.04885393 | 60032.13 | 0.003128009 | 117067.1 | 0.0030804 | 110966.6
0.05249318 | 58044.12 | 0.003307303 | 116573.9 | 0.003260154 | 110134.4
0.05640352 | 56121.05 | 0.003496874 | 116030 | 0.003450398 | 109208.6
0.06060516 | 54256.28 | 0.003697312 | 115435.3 | 0.003651743 | 108194
0.06511979 | 52443.87 | 0.003909238 | 114789.9 | 0.003864838 | 107095.3
0.06997072 | 50678.48 | 0.004133311 | 114094.1 | 0.004090368 | 105917.6
0.07518301 | 48955.34 | 0.004370228 | 113348.1 | 0.004329058 | 104665.8
0.08078357 | 47270.27 | 0.004620725 | 112552.3 | 0.004581677 | 103345.2
0.08680134 | 45619.56 | 0.004885581 | 111707.3 | 0.004849037 | 101960.7
0.09326738 | 44000.02 | 0.005165617 | 110813.4 | 0.005131999 | 100517.5
0.1002151 | 42408.9 | 0.005461705 | 109871.4 | 0.005431473 | 99020.65
0.1076804 | 40843.91 | 0.005774765 | 108881.9 | 0.005748422 | 97475.23
0.1157017 | 39303.14 | 0.006105768 | 107845.8 | 0.006083867 | 95886.19
0.1243206 | 37785.11 | 0.006455745 | 106763.9 | 0.006438886 | 94258.44
0.1335816 | 36288.67 | 0.006825781 | 105637.1 | 0.006814623 | 92596.76
0.1435324 | 34813.07 | 0.007217028 | 104466.5 | 0.007212285 | 90905.82
0.1542245 | 33357.83 | 0.007630701 | 103253.3 | 0.007633152 | 89190.16
0.165713 | 31922.84 | 0.008068085 | 101998.5 | 0.008078579 | 87454.19
0.1780574 | 30508.22 | 0.008530539 | 100703.5 | 0.008549998 | 85702.14
0.1913214 | 29114.38 | 0.009019501 | 99369.67 | 0.009048927 | 83938.1
0.2055733 | 27741.98 | 0.00953649 | 97998.31 | 0.00957697 | 82165.97
0.220887 | 26391.85 | 0.01008311 | 96590.93 | 0.01013583 | 80389.49
0.2373414 | 25065.06 | 0.01066107 | 95149.09 | 0.0107273 | 78612.21
0.2550216 | 23762.81 | 0.01127215 | 93674.37 | 0.01135328 | 76837.48
0.2740187 | 22486.43 | 0.01191826 | 92168.45 | 0.01201579 | 75068.5
0.2944311 | 21237.36 | 0.0126014 | 90633.04 | 0.01271696 | 73308.24
0.3163639 | 20017.12 | 0.0133237 | 89069.9 | 0.01345905 | 71559.5
0.3399307 | 18827.27 | 0.0140874 | 87480.85 | 0.01424444 | 69824.9
0.3652529 | 17669.39 | 0.01489487 | 85867.74 | 0.01507567 | 68106.85
0.3924615 | 16545.03 | 0.01574863 | 84232.46 | 0.0159554 | 66407.6
0.4216969 | 15455.73 | 0.01665133 | 82576.95 | 0.01688646 | 64729.2
0.4531102 | 14402.93 | 0.01760576 | 80903.16 | 0.01787186 | 63073.55
0.4868635 | 13387.98 | 0.01861491 | 79213.06 | 0.01891476 | 61442.34
0.5231311 | 12412.12 | 0.0196819 | 77508.66 | 0.02001851 | 59837.14
0.5621004 | 11476.45 | 0.02081004 | 75791.98 | 0.02118668 | 58259.32
0.6039726 | 10581.88 | 0.02200285 | 74065.04 | 0.02242301 | 56710.11
0.648964 | 9729.171 | 0.02326403 | 72329.86 | 0.02373149 | 55190.61
0.697307 | 8918.878 | 0.02459751 | 70588.47 | 0.02511632 | 53701.75
0.7492511 | 8151.352 | 0.02600741 | 68842.91 | 0.02658197 | 52244.34
0.8050646 | 7426.732 | 0.02749813 | 67095.18 | 0.02813314 | 50819.07
0.8650358 | 6744.942 | 0.02907429 | 65347.27 | 0.02977482 | 49426.48
0.9294745 | 6105.689 | 0.0307408 | 63601.18 | 0.03151231 | 48067.03
0.9987133 | 5508.468 | 0.03250283 | 61858.84 | 0.03335119 | 46741.06
1.07311 | 4952.566 | 0.03436586 | 60122.18 | 0.03529737 | 45448.79
1.153048 | 4437.075 | 0.03633568 | 58393.08 | 0.03735712 | 44190.39
1.238942 | 3960.901 | 0.0384184 | 56673.41 | 0.03953707 | 42965.9
1.331234 | 3522.779 | 0.04062051 | 54964.95 | 0.04184422 | 41775.31
1.4304 | 3121.296 | 0.04294883 | 53269.48 | 0.04428601 | 40618.52
1.536954 | 2754.901 | 0.04541062 | 51588.68 | 0.04687029 | 39495.37
1.651446 | 2421.935 | 0.04801351 | 49924.23 | 0.04960537 | 38405.64
1.774466 | 2120.645 | 0.05076559 | 48277.7 | 0.05250005 | 37349.04
1.906651 | 1849.21 | 0.05367542 | 46650.63 | 0.05556365 | 36325.25
2.048682 | 1605.76 | 0.05675204 | 45044.48 | 0.05880603 | 35333.89
2.201293 | 1388.401 | 0.06000501 | 43460.65 | 0.06223761 | 34374.55
2.365273 | 1195.235 | 0.06344444 | 41900.47 | 0.06586944 | 33446.78
2.541468 | 1024.374 | 0.06708101 | 40365.18 | 0.0697132 | 32550.1
2.730788 | 873.9669 | 0.07092603 | 38855.97 | 0.07378126 | 31684
2.934211 | 742.2087 | 0.07499143 | 37373.95 | 0.07808671 | 30847.97
3.152787 | 627.3579 | 0.07928987 | 35920.12 | 0.0826434 | 30041.44
3.387646 | 527.7481 | 0.08383468 | 34495.44 | 0.08746599 | 29263.88
3.64 | 441.7979 | 0.08864 | 33100.78 | 0.09257 | 28514.69
0v_x | 0v_y | 500v_x | 500v_y | 1000v_x | 1000v_y | 1500v_x | 1500v_y | 2000v_x | 2000v_y | 2500v_x | 2500v_y
0.01161 | 32710.05 | 0.001026 | 7860.735 | 0.0009908 | 8475.854
0.01247486 | 33619.94 | 0.001084809 | 7850.943 | 0.001048617 | 8582.078
0.01340414 | 34442.2 | 0.001146989 | 7850.355 | 0.001109809 | 8691.476
0.01440265 | 35171.97 | 0.001212734 | 7858.72 | 0.001174571 | 8803.913
0.01547554 | 35805.35 | 0.001282246 | 7875.819 | 0.001243112 | 8919.247
0.01662835 | 36339.42 | 0.001355743 | 7901.461 | 0.001315653 | 9037.326
0.01786703 | 36772.29 | 0.001433453 | 7935.479 | 0.001392427 | 9157.988
0.01919799 | 37103.02 | 0.001515617 | 7977.728 | 0.001473681 | 9281.06
0.0206281 | 37331.68 | 0.001602491 | 8028.087 | 0.001559676 | 9406.359
0.02216473 | 37459.23 | 0.001694344 | 8086.451 | 0.00165069 | 9533.69
0.02381584 | 37487.54 | 0.001791462 | 8152.732 | 0.001747015 | 9662.848
0.02558994 | 37419.26 | 0.001894147 | 8226.86 | 0.00184896 | 9793.612
0.02749619 | 37257.81 | 0.002002718 | 8308.775 | 0.001956855 | 9925.751
0.02954445 | 37007.24 | 0.002117511 | 8398.434 | 0.002071046 | 10059.02
0.03174529 | 36672.21 | 0.002238885 | 8495.8 | 0.0021919 | 10193.16
0.03411008 | 36257.83 | 0.002367216 | 8600.847 | 0.002319807 | 10327.89
0.03665102 | 35769.64 | 0.002502902 | 8713.557 | 0.002455177 | 10462.94
0.03938124 | 35213.48 | 0.002646366 | 8833.919 | 0.002598447 | 10598
0.04231485 | 34595.4 | 0.002798053 | 8961.925 | 0.002750078 | 10732.75
0.04546698 | 33921.6 | 0.002958434 | 9097.572 | 0.002910556 | 10866.86
0.04885393 | 33198.36 | 0.003128009 | 9240.859 | 0.0030804 | 11000
0.05249318 | 32431.92 | 0.003307303 | 9391.785 | 0.003260154 | 11131.8
0.05640352 | 31628.45 | 0.003496874 | 9550.349 | 0.003450398 | 11261.89
0.06060516 | 30794 | 0.003697312 | 9716.546 | 0.003651743 | 11389.9
0.06511979 | 29934.41 | 0.003909238 | 9890.37 | 0.003864838 | 11515.42
0.06997072 | 29055.29 | 0.004133311 | 10071.81 | 0.004090368 | 11638.05
0.07518301 | 28161.99 | 0.004370228 | 10260.84 | 0.004329058 | 11757.37
0.08078357 | 27259.54 | 0.004620725 | 10457.44 | 0.004581677 | 11872.96
0.08680134 | 26352.64 | 0.004885581 | 10661.56 | 0.004849037 | 11984.37
0.09326738 | 25445.68 | 0.005165617 | 10873.17 | 0.005131999 | 12091.17
0.1002151 | 24542.67 | 0.005461705 | 11092.19 | 0.005431473 | 12192.91
0.1076804 | 23647.25 | 0.005774765 | 11318.54 | 0.005748422 | 12289.14
0.1157017 | 22762.73 | 0.006105768 | 11552.14 | 0.006083867 | 12379.39
0.1243206 | 21892.05 | 0.006455745 | 11792.86 | 0.006438886 | 12463.21
0.1335816 | 21037.8 | 0.006825781 | 12040.57 | 0.006814623 | 12540.16
0.1435324 | 20202.26 | 0.007217028 | 12295.11 | 0.007212285 | 12609.77
0.1542245 | 19387.35 | 0.007630701 | 12556.31 | 0.007633152 | 12671.6
0.165713 | 18594.71 | 0.008068085 | 12823.94 | 0.008078579 | 12725.21
0.1780574 | 17825.7 | 0.008530539 | 13097.77 | 0.008549998 | 12770.17
0.1913214 | 17081.41 | 0.009019501 | 13377.54 | 0.009048927 | 12806.07
0.2055733 | 16362.65 | 0.00953649 | 13662.94 | 0.00957697 | 12832.51
0.220887 | 15670.06 | 0.01008311 | 13953.65 | 0.01013583 | 12849.1
0.2373414 | 15004.03 | 0.01066107 | 14249.28 | 0.0107273 | 12855.49
0.2550216 | 14364.78 | 0.01127215 | 14549.45 | 0.01135328 | 12851.33
0.2740187 | 13752.37 | 0.01191826 | 14853.69 | 0.01201579 | 12836.31
0.2944311 | 13166.71 | 0.0126014 | 15161.53 | 0.01271696 | 12810.14
0.3163639 | 12607.57 | 0.0133237 | 15472.44 | 0.01345905 | 12772.58
0.3399307 | 12074.62 | 0.0140874 | 15785.86 | 0.01424444 | 12723.4
0.3652529 | 11567.44 | 0.01489487 | 16101.16 | 0.01507567 | 12662.42
0.3924615 | 11085.53 | 0.01574863 | 16417.7 | 0.0159554 | 12589.49
0.4216969 | 10628.31 | 0.01665133 | 16734.78 | 0.01688646 | 12504.52
0.4531102 | 10195.16 | 0.01760576 | 17051.64 | 0.01787186 | 12407.42
0.4868635 | 9785.434 | 0.01861491 | 17367.51 | 0.01891476 | 12298.2
0.5231311 | 9398.433 | 0.0196819 | 17681.56 | 0.02001851 | 12176.87
0.5621004 | 9033.452 | 0.02081004 | 17992.89 | 0.02118668 | 12043.51
0.6039726 | 8689.775 | 0.02200285 | 18300.61 | 0.02242301 | 11898.25
0.648964 | 8366.684 | 0.02326403 | 18603.75 | 0.02373149 | 11741.25
0.697307 | 8063.467 | 0.02459751 | 18901.32 | 0.02511632 | 11572.74
0.7492511 | 7779.424 | 0.02600741 | 19192.3 | 0.02658197 | 11392.98
0.8050646 | 7513.871 | 0.02749813 | 19475.61 | 0.02813314 | 11202.3
0.8650358 | 7266.149 | 0.02907429 | 19750.17 | 0.02977482 | 11001.07
0.9294745 | 7035.626 | 0.0307408 | 20014.86 | 0.03151231 | 10789.7
0.9987133 | 6821.698 | 0.03250283 | 20268.55 | 0.03335119 | 10568.65
1.07311 | 6623.799 | 0.03436586 | 20510.09 | 0.03529737 | 10338.43
1.153048 | 6441.401 | 0.03633568 | 20738.31 | 0.03735712 | 10099.59
1.238942 | 6274.014 | 0.0384184 | 20952.05 | 0.03953707 | 9852.709
1.331234 | 6121.195 | 0.04062051 | 21150.14 | 0.04184422 | 9598.419
1.4304 | 5982.546 | 0.04294883 | 21331.43 | 0.04428601 | 9337.376
1.536954 | 5857.72 | 0.04541062 | 21494.78 | 0.04687029 | 9070.27
1.651446 | 5746.42 | 0.04801351 | 21639.07 | 0.04960537 | 8797.815
1.774466 | 5648.406 | 0.05076559 | 21763.23 | 0.05250005 | 8520.747
1.906651 | 5563.496 | 0.05367542 | 21866.19 | 0.05556365 | 8239.824
2.048682 | 5491.57 | 0.05675204 | 21946.98 | 0.05880603 | 7955.814
2.201293 | 5432.575 | 0.06000501 | 22004.64 | 0.06223761 | 7669.496
2.365273 | 5386.527 | 0.06344444 | 22038.29 | 0.06586944 | 7381.651
2.541468 | 5353.521 | 0.06708101 | 22047.14 | 0.0697132 | 7093.063
2.730788 | 5333.734 | 0.07092603 | 22030.45 | 0.07378126 | 6804.51
2.934211 | 5327.43 | 0.07499143 | 21987.6 | 0.07808671 | 6516.758
3.152787 | 5334.974 | 0.07928987 | 21918.05 | 0.0826434 | 6230.56
3.387646 | 5356.84 | 0.08383468 | 21821.36 | 0.08746599 | 5946.652
3.64 | 5393.62 | 0.08864 | 21697.21 | 0.09257 | 5665.742
0v_x | 0v_y | 500v_x | 500v_y | 1000v_x | 1000v_y | 1500v_x | 1500v_y | 2000v_x | 2000v_y | 2500v_x | 2500v_y
0.01161 | 195286.9 | 0.001026 | 185583.6 | 0.0009908 | 164659.3
0.01247486 | 193513.2 | 0.001084809 | 186490.9 | 0.001048617 | 167132.8
0.01340414 | 191351.3 | 0.001146989 | 187315.7 | 0.001109809 | 169424.4
0.01440265 | 188824.5 | 0.001212734 | 188056.8 | 0.001174571 | 171529.3
0.01547554 | 185957.6 | 0.001282246 | 188713.3 | 0.001243112 | 173442.9
0.01662835 | 182776.4 | 0.001355743 | 189284.3 | 0.001315653 | 175162
0.01786703 | 179308.1 | 0.001433453 | 189768.8 | 0.001392427 | 176683.7
0.01919799 | 175580.2 | 0.001515617 | 190166.2 | 0.001473681 | 178006.2
0.0206281 | 171620.7 | 0.001602491 | 190476 | 0.001559676 | 179128.4
0.02216473 | 167457.4 | 0.001694344 | 190697.7 | 0.00165069 | 180049.8
0.02381584 | 163118.2 | 0.001791462 | 190830.9 | 0.001747015 | 180771
0.02558994 | 158630.2 | 0.001894147 | 190875.4 | 0.00184896 | 181293
0.02749619 | 154020.2 | 0.002002718 | 190831.2 | 0.001956855 | 181617.7
0.02954445 | 149313.9 | 0.002117511 | 190698.3 | 0.002071046 | 181747.6
0.03174529 | 144535.9 | 0.002238885 | 190476.9 | 0.0021919 | 181685.9
0.03411008 | 139709.7 | 0.002367216 | 190167.2 | 0.002319807 | 181436.4
0.03665102 | 134857.6 | 0.002502902 | 189769.7 | 0.002455177 | 181003.4
0.03938124 | 130000.5 | 0.002646366 | 189284.8 | 0.002598447 | 180391.7
0.04231485 | 125157.6 | 0.002798053 | 188713.3 | 0.002750078 | 179606.9
0.04546698 | 120346.8 | 0.002958434 | 188055.9 | 0.002910556 | 178654.5
0.04885393 | 115584.6 | 0.003128009 | 187313.5 | 0.0030804 | 177540.9
0.05249318 | 110885.7 | 0.003307303 | 186487.2 | 0.003260154 | 176272.7
0.05640352 | 106263.5 | 0.003496874 | 185577.9 | 0.003450398 | 174856.6
0.06060516 | 101729.6 | 0.003697312 | 184587 | 0.003651743 | 173299.9
0.06511979 | 97294.55 | 0.003909238 | 183515.7 | 0.003864838 | 171609.8
0.06997072 | 92967.18 | 0.004133311 | 182365.6 | 0.004090368 | 169794
0.07518301 | 88755.1 | 0.004370228 | 181138.2 | 0.004329058 | 167860
0.08078357 | 84664.63 | 0.004620725 | 179835 | 0.004581677 | 165815.7
0.08680134 | 80700.85 | 0.004885581 | 178457.9 | 0.004849037 | 163668.9
0.09326738 | 76867.74 | 0.005165617 | 177008.7 | 0.005131999 | 161427.4
0.1002151 | 73168.22 | 0.005461705 | 175489.2 | 0.005431473 | 159098.9
0.1076804 | 69604.24 | 0.005774765 | 173901.6 | 0.005748422 | 156691.4
0.1157017 | 66176.85 | 0.006105768 | 172247.8 | 0.006083867 | 154212.4
0.1243206 | 62886.33 | 0.006455745 | 170529.9 | 0.006438886 | 151669.5
0.1335816 | 59732.21 | 0.006825781 | 168750.3 | 0.006814623 | 149070.1
0.1435324 | 56713.39 | 0.007217028 | 166911.2 | 0.007212285 | 146421.5
0.1542245 | 53828.18 | 0.007630701 | 165014.9 | 0.007633152 | 143730.8
0.165713 | 51074.4 | 0.008068085 | 163063.9 | 0.008078579 | 141004.8
0.1780574 | 48449.45 | 0.008530539 | 161060.5 | 0.008549998 | 138250.2
0.1913214 | 45950.36 | 0.009019501 | 159007.3 | 0.009048927 | 135473.3
0.2055733 | 43573.85 | 0.00953649 | 156906.8 | 0.00957697 | 132680.4
0.220887 | 41316.39 | 0.01008311 | 154761.5 | 0.01013583 | 129877.2
0.2373414 | 39174.23 | 0.01066107 | 152574 | 0.0107273 | 127069.5
0.2550216 | 37143.51 | 0.01127215 | 150347 | 0.01135328 | 124262.5
0.2740187 | 35220.23 | 0.01191826 | 148083.1 | 0.01201579 | 121461.4
0.2944311 | 33400.32 | 0.0126014 | 145784.9 | 0.01271696 | 118670.8
0.3163639 | 31679.67 | 0.0133237 | 143455.1 | 0.01345905 | 115895.3
0.3399307 | 30054.18 | 0.0140874 | 141096.3 | 0.01424444 | 113139.1
0.3652529 | 28519.74 | 0.01489487 | 138711.2 | 0.01507567 | 110406.1
0.3924615 | 27072.31 | 0.01574863 | 136302.5 | 0.0159554 | 107699.9
0.4216969 | 25707.9 | 0.01665133 | 133872.7 | 0.01688646 | 105023.9
0.4531102 | 24422.59 | 0.01760576 | 131424.5 | 0.01787186 | 102381.2
0.4868635 | 23212.58 | 0.01861491 | 128960.5 | 0.01891476 | 99774.58
0.5231311 | 22074.14 | 0.0196819 | 126483.2 | 0.02001851 | 97206.63
0.5621004 | 21003.68 | 0.02081004 | 123995.3 | 0.02118668 | 94679.67
0.6039726 | 19997.74 | 0.02200285 | 121499.2 | 0.02242301 | 92195.77
0.648964 | 19052.96826 | 0.02326403 | 118997.3 | 0.02373149 | 89756.77
0.697307 | 18166.15 | 0.02459751 | 116492.2 | 0.02511632 | 87364.31
0.7492511 | 17334.23 | 0.02600741 | 113986.2 | 0.02658197 | 85019.78
0.8050646 | 16554.25 | 0.02749813 | 111481.7 | 0.02813314 | 82724.4
0.8650358 | 15823.43 | 0.02907429 | 108980.9 | 0.02977482 | 80479.19
0.9294745 | 15139.11 | 0.0307408 | 106486 | 0.03151231 | 78284.97
0.9987133 | 14498.76 | 0.03250283 | 103999.3 | 0.03335119 | 76142.41
1.07311 | 13900 | 0.03436586 | 101522.9 | 0.03529737 | 74052.01
1.153048 | 13340.58 | 0.03633568 | 99058.69 | 0.03735712 | 72014.11
1.238942 | 12818.37 | 0.0384184 | 96608.8 | 0.03953707 | 70028.94
1.331234 | 12331.38 | 0.04062051 | 94175.11 | 0.04184422 | 68096.56
1.4304 | 11877.74 | 0.04294883 | 91759.46 | 0.04428601 | 66216.94
1.536954 | 11455.7 | 0.04541062 | 89363.62 | 0.04687029 | 64389.92
1.651446 | 11063.63 | 0.04801351 | 86989.3 | 0.04960537 | 62615.25
1.774466 | 10700.01 | 0.05076559 | 84638.13 | 0.05250005 | 60892.57
1.906651 | 10363.44 | 0.05367542 | 82311.65 | 0.05556365 | 59221.45
2.048682 | 10052.62 | 0.05675204 | 80011.35 | 0.05880603 | 57601.39
2.201293 | 9766.351 | 0.06000501 | 77738.63 | 0.06223761 | 56031.8
2.365273 | 9503.551 | 0.06344444 | 75494.8 | 0.06586944 | 54512.05
2.541468 | 9263.229 | 0.06708101 | 73281.11 | 0.0697132 | 53041.44
2.730788 | 9044.492 | 0.07092603 | 71098.73 | 0.07378126 | 51619.22
2.934211 | 8846.547 | 0.07499143 | 68948.76 | 0.07808671 | 50244.63
3.152787 | 8668.693 | 0.07928987 | 66832.2 | 0.0826434 | 48916.84
3.387646 | 8510.325 | 0.08383468 | 64749.99 | 0.08746599 | 47635.02
3.64 | 8370.933 | 0.08864 | 62703 | 0.09257 | 46398.29
0v_x | 0v_y | 500v_x | 500v_y | 1000v_x | 1000v_y | 1500v_x | 1500v_y | 2000v_x | 2000v_y | 2500v_x | 2500v_y
0.01161 | 0.245065 | 0.001026 | 0.06729207 | 0.0009908 | 0.08218557
0.01247486 | 0.265042 | 0.001084809 | 0.06696349 | 0.001048617 | 0.08196849
0.01340414 | 0.2852376 | 0.001146989 | 0.06673711 | 0.001109809 | 0.08187802
0.01440265 | 0.3055111 | 0.001212734 | 0.06661021 | 0.001174571 | 0.08190998
0.01547554 | 0.3257209 | 0.001282246 | 0.06658052 | 0.001243112 | 0.08206075
0.01662835 | 0.3457262 | 0.001355743 | 0.0666462 | 0.001315653 | 0.0823272
0.01786703 | 0.3653903 | 0.001433453 | 0.06680583 | 0.001392427 | 0.08270665
0.01919799 | 0.3845827 | 0.001515617 | 0.06705838 | 0.001473681 | 0.08319683
0.0206281 | 0.4031811 | 0.001602491 | 0.06740317 | 0.001559676 | 0.08379586
0.02216473 | 0.4210739 | 0.001694344 | 0.06783987 | 0.00165069 | 0.08450214
0.02381584 | 0.4381613 | 0.001791462 | 0.06836852 | 0.001747015 | 0.08531439
0.02558994 | 0.454357 | 0.001894147 | 0.06898943 | 0.00184896 | 0.08623159
0.02749619 | 0.4695888 | 0.002002718 | 0.06970327 | 0.001956855 | 0.08725294
0.02954445 | 0.4837996 | 0.002117511 | 0.070511 | 0.002071046 | 0.08837784
0.03174529 | 0.4969473 | 0.002238885 | 0.07141387 | 0.0021919 | 0.08960585
0.03411008 | 0.5090052 | 0.002367216 | 0.07241345 | 0.002319807 | 0.09093667
0.03665102 | 0.5199613 | 0.002502902 | 0.07351156 | 0.002455177 | 0.09237012
0.03938124 | 0.5298179 | 0.002646366 | 0.07471035 | 0.002598447 | 0.09390609
0.04231485 | 0.5385907 | 0.002798053 | 0.07601225 | 0.002750078 | 0.09554455
0.04546698 | 0.5463081 | 0.002958434 | 0.07741995 | 0.002910556 | 0.09728548
0.04885393 | 0.5530098 | 0.003128009 | 0.07893645 | 0.0030804 | 0.09912886
0.05249318 | 0.558746 | 0.003307303 | 0.08056505 | 0.003260154 | 0.1010746
0.05640352 | 0.5635756 | 0.003496874 | 0.08230932 | 0.003450398 | 0.1031227
0.06060516 | 0.5675657 | 0.003697312 | 0.08417312 | 0.003651743 | 0.105273
0.06511979 | 0.5707895 | 0.003909238 | 0.08616065 | 0.003864838 | 0.107525
0.06997072 | 0.5733261 | 0.004133311 | 0.08827636 | 0.004090368 | 0.1098784
0.07518301 | 0.5752588 | 0.004370228 | 0.09052504 | 0.004329058 | 0.1123325
0.08078357 | 0.5766741 | 0.004620725 | 0.09291179 | 0.004581677 | 0.1148864
0.08680134 | 0.5776611 | 0.004885581 | 0.095442 | 0.004849037 | 0.1175392
0.09326738 | 0.5783107 | 0.005165617 | 0.09812143 | 0.005131999 | 0.1202893
0.1002151 | 0.578715 | 0.005461705 | 0.1009561 | 0.005431473 | 0.1231351
0.1076804 | 0.5789664 | 0.005774765 | 0.1039525 | 0.005748422 | 0.1260744
0.1157017 | 0.579158 | 0.006105768 | 0.1071172 | 0.006083867 | 0.129105
0.1243206 | 0.579383 | 0.006455745 | 0.1104574 | 0.006438886 | 0.1322238
0.1335816 | 0.5797347 | 0.006825781 | 0.1139805 | 0.006814623 | 0.1354276
0.1435324 | 0.5803067 | 0.007217028 | 0.1176943 | 0.007212285 | 0.1387124
0.1542245 | 0.5811932 | 0.007630701 | 0.1216068 | 0.007633152 | 0.1420739
0.165713 | 0.5824894 | 0.008068085 | 0.1257267 | 0.008078579 | 0.1455071
0.1780574 | 0.5842919 | 0.008530539 | 0.1300627 | 0.008549998 | 0.1490064
0.1913214 | 0.5866999 | 0.009019501 | 0.134624 | 0.009048927 | 0.1525657
0.2055733 | 0.5898157 | 0.00953649 | 0.1394202 | 0.00957697 | 0.1561779
0.220887 | 0.593746 | 0.01008311 | 0.1444613 | 0.01013583 | 0.1598356
0.2373414 | 0.5986032 | 0.01066107 | 0.1497575 | 0.0107273 | 0.1635305
0.2550216 | 0.6045069 | 0.01127215 | 0.1553194 | 0.01135328 | 0.1672534
0.2740187 | 0.6115855 | 0.01191826 | 0.1611581 | 0.01201579 | 0.1709946
0.2944311 | 0.6199786 | 0.0126014 | 0.1672848 | 0.01271696 | 0.1747436
0.3163639 | 0.6298392 | 0.0133237 | 0.1737113 | 0.01345905 | 0.178489
0.3399307 | 0.6413367 | 0.0140874 | 0.1804493 | 0.01424444 | 0.1822187
0.3652529 | 0.65466 | 0.01489487 | 0.1875112 | 0.01507567 | 0.1859199
0.3924615 | 0.6700213 | 0.01574863 | 0.1949094 | 0.0159554 | 0.1895791
0.4216969 | 0.6876612 | 0.01665133 | 0.2026568 | 0.01688646 | 0.193182
0.4531102 | 0.7078534 | 0.01760576 | 0.2107661 | 0.01787186 | 0.1967136
0.4868635 | 0.7309118 | 0.01861491 | 0.2192506 | 0.01891476 | 0.2001584
0.5231311 | 0.7571978 | 0.0196819 | 0.2281236 | 0.02001851 | 0.2035002
0.5621004 | 0.7871297 | 0.02081004 | 0.2373984 | 0.02118668 | 0.2067225
0.6039726 | 0.8211939 | 0.02200285 | 0.2470884 | 0.02242301 | 0.2098082
0.648964 | 0.8599585 | 0.02326403 | 0.2572071 | 0.02373149 | 0.2127399
0.697307 | 0.9040898 | 0.02459751 | 0.2677679 | 0.02511632 | 0.2155001
0.7492511 | 0.9543721 | 0.02600741 | 0.2787839 | 0.02658197 | 0.2180711
0.8050646 | 1.011733 | 0.02749813 | 0.2902684 | 0.02813314 | 0.220435
0.8650358 | 1.077274 | 0.02907429 | 0.302234 | 0.02977482 | 0.2225744
0.9294745 | 1.152307 | 0.0307408 | 0.3146933 | 0.03151231 | 0.2244719
0.9987133 | 1.238402 | 0.03250283 | 0.3276581 | 0.03335119 | 0.2261107
1.07311 | 1.337448 | 0.03436586 | 0.3411401 | 0.03529737 | 0.2274743
1.153048 | 1.451722 | 0.03633568 | 0.3551501 | 0.03735712 | 0.2285471
1.238942 | 1.583987 | 0.0384184 | 0.369698 | 0.03953707 | 0.2293146
1.331234 | 1.737604 | 0.04062051 | 0.3847932 | 0.04184422 | 0.2297629
1.4304 | 1.916687 | 0.04294883 | 0.4004438 | 0.04428601 | 0.2298798
1.536954 | 2.12629 | 0.04541062 | 0.4166569 | 0.04687029 | 0.229654
1.651446 | 2.372656 | 0.04801351 | 0.4334383 | 0.04960537 | 0.2290761
1.774466 | 2.663532 | 0.05076559 | 0.4507926 | 0.05250005 | 0.2281383
1.906651 | 3.00858 | 0.05367542 | 0.4687224 | 0.05556365 | 0.2268346
2.048682 | 3.41992 | 0.05675204 | 0.487229 | 0.05880603 | 0.225161
2.201293 | 3.912827 | 0.06000501 | 0.5063117 | 0.06223761 | 0.2231155
2.365273 | 4.506669 | 0.06344444 | 0.5259676 | 0.06586944 | 0.2206984
2.541468 | 5.226139 | 0.06708101 | 0.5461919 | 0.0697132 | 0.2179122
2.730788 | 6.102901 | 0.07092603 | 0.5669772 | 0.07378126 | 0.2147617
2.934211 | 7.177806 | 0.07499143 | 0.5883136 | 0.07808671 | 0.211254
3.152787 | 8.503877 | 0.07928987 | 0.6101886 | 0.0826434 | 0.2073988
3.387646 | 10.15037 | 0.08383468 | 0.6325867 | 0.08746599 | 0.2032079
3.64 | 12.20834 | 0.08864 | 0.6554895 | 0.09257 | 0.1986956
0v_x | 0v_y | 500v_x | 500v_y | 1000v_x | 1000v_y | 1500v_x | 1500v_y | 2000v_x | 2000v_y | 2500v_x | 2500v_y
0.0009749 | 182214.3 | 0.0009939 | 116301.3 | 0.0009976 | 120265.4
0.001060404 | 184273.2 | 0.00105171 | 116301.5 | 0.001055664 | 120726.6
0.001153408 | 186043.5 | 0.001112883 | 116283.1 | 0.001117107 | 121128.7
0.001254569 | 187519.9 | 0.001177613 | 116245.5 | 0.001182127 | 121471.4
0.001364602 | 188698.6 | 0.001246109 | 116188.2 | 0.001250931 | 121754.8
0.001484285 | 189577.3 | 0.001318589 | 116110.5 | 0.00132374 | 121978.6
0.001614466 | 190155.2 | 0.001395285 | 116011.8 | 0.001400786 | 122143
0.001756064 | 190433.1 | 0.001476441 | 115891.6 | 0.001482317 | 122248.2
0.001910081 | 190413 | 0.001562318 | 115749.2 | 0.001568593 | 122294.4
0.002077606 | 190098.6 | 0.00165319 | 115584.2 | 0.001659891 | 122281.9
0.002259824 | 189494.7 | 0.001749348 | 115396.1 | 0.001756503 | 122211.2
0.002458024 | 188607.6 | 0.001851099 | 115184.2 | 0.001858737 | 122082.6
0.002673607 | 187444.6 | 0.001958768 | 114948.2 | 0.001966923 | 121896.9
0.002908098 | 186014.3 | 0.002072699 | 114687.5 | 0.002081405 | 121654.6
0.003163155 | 184326.4 | 0.002193258 | 114401.7 | 0.00220255 | 121356.5
0.003440582 | 182391.2 | 0.002320828 | 114090.4 | 0.002330746 | 121003.4
0.003742342 | 180220.4 | 0.002455819 | 113753.2 | 0.002466404 | 120596.1
0.004070567 | 177825.9 | 0.002598661 | 113389.7 | 0.002609958 | 120135.7
0.004427579 | 175220.8 | 0.002749812 | 112999.5 | 0.002761867 | 119623
0.004815904 | 172418.2 | 0.002909755 | 112582.3 | 0.002922617 | 119059.3
0.005238287 | 169432.1 | 0.003079 | 112137.9 | 0.003092724 | 118445.5
0.005697715 | 166276.7 | 0.00325809 | 111665.8 | 0.003272732 | 117782.9
0.006197438 | 162966.3 | 0.003447597 | 111166 | 0.003463216 | 117072.8
0.006740989 | 159515.6 | 0.003648126 | 110638.2 | 0.003664788 | 116316.3
0.007332213 | 155939.1 | 0.003860319 | 110082.3 | 0.003878092 | 115514.8
0.007975291 | 152251.5 | 0.004084854 | 109498 | 0.004103811 | 114669.8
0.008674771 | 148467.3 | 0.004322449 | 108885.2 | 0.004342668 | 113782.6
0.009435599 | 144600.7 | 0.004573864 | 108244 | 0.004595426 | 112854.6
0.01026316 | 140665.7 | 0.004839902 | 107574.3 | 0.004862897 | 111887.3
0.01116329 | 136676 | 0.005121414 | 106876 | 0.005145935 | 110882.2
0.01214238 | 132644.9 | 0.005419301 | 106149.2 | 0.005445447 | 109840.9
0.01320734 | 128585.2 | 0.005734514 | 105394 | 0.005762392 | 108764.9
0.0143657 | 124509.2 | 0.006068062 | 104610.4 | 0.006097783 | 107655.7
0.01562565 | 120428.6 | 0.00642101 | 103798.7 | 0.006452696 | 106514.9
0.01699612 | 116354.7 | 0.006794487 | 102959.1 | 0.006828267 | 105344.2
0.01848677 | 112297.9 | 0.007189688 | 102091.7 | 0.007225696 | 104145.1
0.02010817 | 108268.3 | 0.007607875 | 101196.8 | 0.007646258 | 102919.1
0.02187178 | 104275.1 | 0.008050387 | 100274.7 | 0.008091298 | 101668
0.02379006 | 100326.8 | 0.008518637 | 99325.87 | 0.00856224 | 100393.3
0.02587659 | 96431.49 | 0.009014122 | 98350.58 | 0.009060594 | 99096.61
0.02814611 | 92596.41 | 0.009538428 | 97349.31 | 0.009587953 | 97779.49
0.03061469 | 88828.14 | 0.01009323 | 96322.51 | 0.01014601 | 96443.54
0.03329978 | 85132.65 | 0.0106803 | 95270.71 | 0.01073654 | 95090.32
0.03622036 | 81515.22 | 0.01130152 | 94194.44 | 0.01136145 | 93721.38
0.0393971 | 77980.55 | 0.01195887 | 93094.3 | 0.01202272 | 92338.24
0.04285246 | 74532.67 | 0.01265446 | 91970.92 | 0.01272249 | 90942.42
0.04661087 | 71175.06 | 0.0133905 | 90824.95 | 0.01346298 | 89535.41
0.05069891 | 67910.62 | 0.01416936 | 89657.11 | 0.01424658 | 88118.67
0.05514551 | 64741.71 | 0.01499352 | 88468.13 | 0.01507578 | 86693.63
0.05998209 | 61670.16 | 0.01586562 | 87258.78 | 0.01595324 | 85261.71
0.06524287 | 58697.35 | 0.01678844 | 86029.87 | 0.01688178 | 83824.29
0.07096505 | 55824.16 | 0.01776494 | 84782.24 | 0.01786436 | 82382.72
0.0771891 | 53051.07 | 0.01879823 | 83516.76 | 0.01890413 | 80938.32
0.08395903 | 50378.15 | 0.01989163 | 82234.33 | 0.02000442 | 79492.36
0.09132273 | 47805.12 | 0.02104863 | 80935.89 | 0.02116875 | 78046.09
0.09933226 | 45331.34 | 0.02227292 | 79622.39 | 0.02240085 | 76600.74
0.1080443 | 42955.88 | 0.02356842 | 78294.81 | 0.02370466 | 75157.47
0.1175204 | 40677.52 | 0.02493927 | 76954.17 | 0.02508435 | 73717.41
0.1278276 | 38494.8 | 0.02638986 | 75601.49 | 0.02654435 | 72281.68
0.1390389 | 36406.03 | 0.02792483 | 74237.82 | 0.02808933 | 70851.33
0.1512334 | 34409.31 | 0.02954907 | 72864.23 | 0.02972423 | 69427.37
0.1644974 | 32502.61 | 0.03126779 | 71481.81 | 0.03145429 | 68010.79
0.1789248 | 30683.7 | 0.03308648 | 70091.66 | 0.03328504 | 66602.53
0.1946176 | 28950.27 | 0.03501095 | 68694.88 | 0.03522235 | 65203.49
0.2116866 | 27299.88 | 0.03704736 | 67292.61 | 0.03727242 | 63814.53
0.2302528 | 25730 | 0.03920222 | 65885.96 | 0.03944181 | 62436.46
0.2504473 | 24238.07 | 0.04148241 | 64476.08 | 0.04173746 | 61070.06
0.272413 | 22821.44 | 0.04389523 | 63064.11 | 0.04416673 | 59716.06
0.2963052 | 21477.47 | 0.04644839 | 61651.18 | 0.0467374 | 58375.18
0.3222929 | 20203.46 | 0.04915006 | 60238.43 | 0.04945768 | 57048.06
0.3505599 | 18996.74 | 0.05200887 | 58827.01 | 0.0523363 | 55735.32
0.381306 | 17854.64 | 0.05503396 | 57418.03 | 0.05538246 | 54437.55
0.4147488 | 16774.5 | 0.058235 | 56012.63 | 0.05860591 | 53155.28
0.4511247 | 15753.69 | 0.06162223 | 54611.91 | 0.06201699 | 51889.01
0.490691 | 14789.63 | 0.06520649 | 53216.97 | 0.0656266 | 50639.22
0.5337274 | 13879.79 | 0.06899921 | 51828.91 | 0.06944631 | 49406.34
0.5805384 | 13021.66 | 0.07301255 | 50448.77 | 0.07348833 | 48190.75
0.631455 | 12212.82 | 0.07725931 | 49077.62 | 0.07776562 | 46992.81
0.6868373 | 11450.89 | 0.08175309 | 47716.48 | 0.08229186 | 45812.86
0.747077 | 10733.59 | 0.08650826 | 46366.36 | 0.08708154 | 44651.19
0.8126 | 10058.66 | 0.09154 | 45028.23 | 0.09215 | 43508.05
0v_x | 0v_y | 500v_x | 500v_y | 1000v_x | 1000v_y | 1500v_x | 1500v_y | 2000v_x | 2000v_y | 2500v_x | 2500v_y
0.0009749 | 5485.126 | 0.0009939 | 5601.452 | 0.0009976 | 6528.519
0.001060404 | 6179.844 | 0.00105171 | 5632.107 | 0.001055664 | 6547.821
0.001153408 | 6930.161 | 0.001112883 | 5668.205 | 0.001117107 | 6574.05
0.001254569 | 7736.037 | 0.001177613 | 5709.69 | 0.001182127 | 6607.074
0.001364602 | 8596.812 | 0.001246109 | 5756.514 | 0.001250931 | 6646.778
0.001484285 | 9511.18 | 0.001318589 | 5808.644 | 0.00132374 | 6693.063
0.001614466 | 10477.17 | 0.001395285 | 5866.053 | 0.001400786 | 6745.846
0.001756064 | 11492.12 | 0.001476441 | 5928.721 | 0.001482317 | 6805.053
0.001910081 | 12552.72 | 0.001562318 | 5996.638 | 0.001568593 | 6870.623
0.002077606 | 13654.98 | 0.00165319 | 6069.8 | 0.001659891 | 6942.504
0.002259824 | 14794.29 | 0.001749348 | 6148.208 | 0.001756503 | 7020.654
0.002458024 | 15965.47 | 0.001851099 | 6231.867 | 0.001858737 | 7105.035
0.002673607 | 17162.8 | 0.001958768 | 6320.787 | 0.001966923 | 7195.619
0.002908098 | 18380.08 | 0.002072699 | 6414.983 | 0.002081405 | 7292.378
0.003163155 | 19610.76 | 0.002193258 | 6514.469 | 0.00220255 | 7395.29
0.003440582 | 20847.95 | 0.002320828 | 6619.264 | 0.002330746 | 7504.335
0.003742342 | 22084.55 | 0.002455819 | 6729.384 | 0.002466404 | 7619.493
0.004070567 | 23313.33 | 0.002598661 | 6844.849 | 0.002609958 | 7740.744
0.004427579 | 24527.05 | 0.002749812 | 6965.675 | 0.002761867 | 7868.067
0.004815904 | 25718.49 | 0.002909755 | 7091.879 | 0.002922617 | 8001.438
0.005238287 | 26880.64 | 0.003079 | 7223.472 | 0.003092724 | 8140.828
0.005697715 | 28006.7 | 0.00325809 | 7360.465 | 0.003272732 | 8286.203
0.006197438 | 29090.2 | 0.003447597 | 7502.861 | 0.003463216 | 8437.522
0.006740989 | 30125.1 | 0.003648126 | 7650.659 | 0.003664788 | 8594.736
0.007332213 | 31105.82 | 0.003860319 | 7803.853 | 0.003878092 | 8757.788
0.007975291 | 32027.31 | 0.004084854 | 7962.426 | 0.004103811 | 8926.607
0.008674771 | 32885.12 | 0.004322449 | 8126.354 | 0.004342668 | 9101.112
0.009435599 | 33675.4 | 0.004573864 | 8295.605 | 0.004595426 | 9281.207
0.01026316 | 34394.98 | 0.004839902 | 8470.132 | 0.004862897 | 9466.781
0.01116329 | 35041.32 | 0.005121414 | 8649.879 | 0.005145935 | 9657.706
0.01214238 | 35612.59 | 0.005419301 | 8834.777 | 0.005445447 | 9853.837
0.01320734 | 36107.6 | 0.005734514 | 9024.739 | 0.005762392 | 10055.01
0.0143657 | 36525.82 | 0.006068062 | 9219.665 | 0.006097783 | 10261.03
0.01562565 | 36867.37 | 0.00642101 | 9419.438 | 0.006452696 | 10471.7
0.01699612 | 37132.95 | 0.006794487 | 9623.923 | 0.006828267 | 10686.77
0.01848677 | 37323.84 | 0.007189688 | 9832.963 | 0.007225696 | 10905.99
0.02010817 | 37441.82 | 0.007607875 | 10046.38 | 0.007646258 | 11129.08
0.02187178 | 37489.18 | 0.008050387 | 10263.98 | 0.008091298 | 11355.71
0.02379006 | 37468.61 | 0.008518637 | 10485.55 | 0.00856224 | 11585.55
0.02587659 | 37383.18 | 0.009014122 | 10710.83 | 0.009060594 | 11818.21
0.02814611 | 37236.28 | 0.009538428 | 10939.55 | 0.009587953 | 12053.29
0.03061469 | 37031.58 | 0.01009323 | 11171.43 | 0.01014601 | 12290.36
0.03329978 | 36772.93 | 0.0106803 | 11406.13 | 0.01073654 | 12528.93
0.03622036 | 36464.38 | 0.01130152 | 11643.31 | 0.01136145 | 12768.51
0.0393971 | 36110.07 | 0.01195887 | 11882.58 | 0.01202272 | 13008.56
0.04285246 | 35714.22 | 0.01265446 | 12123.53 | 0.01272249 | 13248.49
0.04661087 | 35281.07 | 0.0133905 | 12365.73 | 0.01346298 | 13487.71
0.05069891 | 34814.84 | 0.01416936 | 12608.7 | 0.01424658 | 13725.56
0.05514551 | 34319.7 | 0.01499352 | 12851.94 | 0.01507578 | 13961.38
0.05998209 | 33799.74 | 0.01586562 | 13094.92 | 0.01595324 | 14194.46
0.06524287 | 33258.95 | 0.01678844 | 13337.08 | 0.01688178 | 14424.05
0.07096505 | 32701.16 | 0.01776494 | 13577.82 | 0.01786436 | 14649.39
0.0771891 | 32130.09 | 0.01879823 | 13816.53 | 0.01890413 | 14869.69
0.08395903 | 31549.25 | 0.01989163 | 14052.56 | 0.02000442 | 15084.13
0.09132273 | 30961.98 | 0.02104863 | 14285.23 | 0.02116875 | 15291.85
0.09933226 | 30371.46 | 0.02227292 | 14513.83 | 0.02240085 | 15492.01
0.1080443 | 29780.65 | 0.02356842 | 14737.64 | 0.02370466 | 15683.71
0.1175204 | 29192.31 | 0.02493927 | 14955.92 | 0.02508435 | 15866.07
0.1278276 | 28609.02 | 0.02638986 | 15167.88 | 0.02654435 | 16038.2
0.1390389 | 28033.17 | 0.02792483 | 15372.75 | 0.02808933 | 16199.18
0.1512334 | 27466.95 | 0.02954907 | 15569.73 | 0.02972423 | 16348.11
0.1644974 | 26912.38 | 0.03126779 | 15758 | 0.03145429 | 16484.11
0.1789248 | 26371.3 | 0.03308648 | 15936.75 | 0.03328504 | 16606.28
0.1946176 | 25845.39 | 0.03501095 | 16105.15 | 0.03522235 | 16713.76
0.2116866 | 25336.19 | 0.03704736 | 16262.38 | 0.03727242 | 16805.71
0.2302528 | 24845.07 | 0.03920222 | 16407.62 | 0.03944181 | 16881.33
0.2504473 | 24373.32 | 0.04148241 | 16540.07 | 0.04173746 | 16939.83
0.272413 | 23922.07 | 0.04389523 | 16658.92 | 0.04416673 | 16980.49
0.2963052 | 23492.37 | 0.04644839 | 16763.42 | 0.0467374 | 17002.62
0.3222929 | 23085.19 | 0.04915006 | 16852.8 | 0.04945768 | 17005.6
0.3505599 | 22701.41 | 0.05200887 | 16926.35 | 0.0523363 | 16988.87
0.381306 | 22341.86 | 0.05503396 | 16983.38 | 0.05538246 | 16951.94
0.4147488 | 22007.34 | 0.058235 | 17023.26 | 0.05860591 | 16894.4
0.4511247 | 21698.6 | 0.06162223 | 17045.37 | 0.06201699 | 16815.9
0.490691 | 21416.39 | 0.06520649 | 17049.19 | 0.0656266 | 16716.2
0.5337274 | 21161.45 | 0.06899921 | 17034.22 | 0.06944631 | 16595.14
0.5805384 | 20934.56 | 0.07301255 | 17000.03 | 0.07348833 | 16452.67
0.631455 | 20736.51 | 0.07725931 | 16946.28 | 0.07776562 | 16288.82
0.6868373 | 20568.15 | 0.08175309 | 16872.68 | 0.08229186 | 16103.74
0.747077 | 20430.42 | 0.08650826 | 16779.02 | 0.08708154 | 15897.67
0.8126 | 20324.31 | 0.09154 | 16665.18 | 0.09215 | 15670.97
0v_x | 0v_y | 500v_x | 500v_y | 1000v_x | 1000v_y | 1500v_x | 1500v_y | 2000v_x | 2000v_y | 2500v_x | 2500v_y
0.0009749 | 56282.48 | 0.0009939 | 37016.78 | 0.0009976 | 38359.28
0.001060404 | 57354.73 | 0.00105171 | 37031.19 | 0.001055664 | 38503.42
0.001153408 | 58313.36 | 0.001112883 | 37038.37 | 0.001117107 | 38628.81
0.001254569 | 59154.72 | 0.001177613 | 37038.19 | 0.001182127 | 38735.4
0.001364602 | 59875.98 | 0.001246109 | 37030.52 | 0.001250931 | 38823.19
0.001484285 | 60475.2 | 0.001318589 | 37015.21 | 0.00132374 | 38892.2
0.001614466 | 60951.3 | 0.001395285 | 36992.16 | 0.001400786 | 38942.5
0.001756064 | 61304.04 | 0.001476441 | 36961.24 | 0.001482317 | 38974.15
0.001910081 | 61534.01 | 0.001562318 | 36922.34 | 0.001568593 | 38987.26
0.002077606 | 61642.59 | 0.00165319 | 36875.36 | 0.001659891 | 38981.98
0.002259824 | 61631.89 | 0.001749348 | 36820.18 | 0.001756503 | 38958.45
0.002458024 | 61504.75 | 0.001851099 | 36756.71 | 0.001858737 | 38916.88
0.002673607 | 61264.63 | 0.001958768 | 36684.87 | 0.001966923 | 38857.46
0.002908098 | 60915.61 | 0.002072699 | 36604.57 | 0.002081405 | 38780.43
0.003163155 | 60462.26 | 0.002193258 | 36515.74 | 0.00220255 | 38686.05
0.003440582 | 59909.64 | 0.002320828 | 36418.3 | 0.002330746 | 38574.6
0.003742342 | 59263.21 | 0.002455819 | 36312.21 | 0.002466404 | 38446.37
0.004070567 | 58528.74 | 0.002598661 | 36197.4 | 0.002609958 | 38301.7
0.004427579 | 57712.3 | 0.002749812 | 36073.82 | 0.002761867 | 38140.91
0.004815904 | 56820.11 | 0.002909755 | 35941.45 | 0.002922617 | 37964.37
0.005238287 | 55858.59 | 0.003079 | 35800.25 | 0.003092724 | 37772.44
0.005697715 | 54834.2 | 0.00325809 | 35650.2 | 0.003272732 | 37565.52
0.006197438 | 53753.43 | 0.003447597 | 35491.29 | 0.003463216 | 37344.02
0.006740989 | 52622.75 | 0.003648126 | 35323.52 | 0.003664788 | 37108.34
0.007332213 | 51448.54 | 0.003860319 | 35146.89 | 0.003878092 | 36858.93
0.007975291 | 50237.07 | 0.004084854 | 34961.42 | 0.004103811 | 36596.22
0.008674771 | 48994.43 | 0.004322449 | 34767.13 | 0.004342668 | 36320.66
0.009435599 | 47726.52 | 0.004573864 | 34564.06 | 0.004595426 | 36032.71
0.01026316 | 46439.03 | 0.004839902 | 34352.24 | 0.004862897 | 35732.85
0.01116329 | 45137.37 | 0.005121414 | 34131.74 | 0.005145935 | 35421.55
0.01214238 | 43826.68 | 0.005419301 | 33902.61 | 0.005445447 | 35099.29
0.01320734 | 42511.81 | 0.005734514 | 33664.92 | 0.005762392 | 34766.55
0.0143657 | 41197.32 | 0.006068062 | 33418.75 | 0.006097783 | 34423.83
0.01562565 | 39887.43 | 0.00642101 | 33164.21 | 0.006452696 | 34071.63
0.01699612 | 38586.07 | 0.006794487 | 32901.38 | 0.006828267 | 33710.42
0.01848677 | 37296.82 | 0.007189688 | 32630.38 | 0.007225696 | 33340.71
0.02010817 | 36022.95 | 0.007607875 | 32351.33 | 0.007646258 | 32963
0.02187178 | 34767.44 | 0.008050387 | 32064.36 | 0.008091298 | 32577.77
0.02379006 | 33532.92 | 0.008518637 | 31769.61 | 0.00856224 | 32185.52
0.02587659 | 32321.76 | 0.009014122 | 31467.22 | 0.009060594 | 31786.74
0.02814611 | 31136.01 | 0.009538428 | 31157.36 | 0.009587953 | 31381.91
0.03061469 | 29977.45 | 0.01009323 | 30840.19 | 0.01014601 | 30971.51
0.03329978 | 28847.61 | 0.0106803 | 30515.89 | 0.01073654 | 30556.02
0.03622036 | 27747.76 | 0.01130152 | 30184.64 | 0.01136145 | 30135.91
0.0393971 | 26678.94 | 0.01195887 | 29846.64 | 0.01202272 | 29711.63
0.04285246 | 25641.94 | 0.01265446 | 29502.08 | 0.01272249 | 29283.65
0.04661087 | 24637.4 | 0.0133905 | 29151.19 | 0.01346298 | 28852.41
0.05069891 | 23665.71 | 0.01416936 | 28794.18 | 0.01424658 | 28418.36
0.05514551 | 22727.15 | 0.01499352 | 28431.27 | 0.01507578 | 27981.92
0.05998209 | 21821.78 | 0.01586562 | 28062.69 | 0.01595324 | 27543.5
0.06524287 | 20949.56 | 0.01678844 | 27688.7 | 0.01688178 | 27103.54
0.07096505 | 20110.3 | 0.01776494 | 27309.53 | 0.01786436 | 26662.42
0.0771891 | 19303.71 | 0.01879823 | 26925.44 | 0.01890413 | 26220.53
0.08395903 | 18529.39 | 0.01989163 | 26536.69 | 0.02000442 | 25778.26
0.09132273 | 17786.84 | 0.02104863 | 26143.54 | 0.02116875 | 25335.97
0.09933226 | 17075.51 | 0.02227292 | 25746.28 | 0.02240085 | 24894.03
0.1080443 | 16394.76 | 0.02356842 | 25345.16 | 0.02370466 | 24452.76
0.1175204 | 15743.9 | 0.02493927 | 24940.47 | 0.02508435 | 24012.52
0.1278276 | 15122.21 | 0.02638986 | 24532.5 | 0.02654435 | 23573.62
0.1390389 | 14528.92 | 0.02792483 | 24121.54 | 0.02808933 | 23136.36
0.1512334 | 13963.24 | 0.02954907 | 23707.87 | 0.02972423 | 22701.06
0.1644974 | 13424.34 | 0.03126779 | 23291.79 | 0.03145429 | 22267.98
0.1789248 | 12911.4 | 0.03308648 | 22873.6 | 0.03328504 | 21837.41
0.1946176 | 12423.59 | 0.03501095 | 22453.59 | 0.03522235 | 21409.61
0.2116866 | 11960.05 | 0.03704736 | 22032.06 | 0.03727242 | 20984.82
0.2302528 | 11519.97 | 0.03920222 | 21609.32 | 0.03944181 | 20563.28
0.2504473 | 11102.52 | 0.04148241 | 21185.66 | 0.04173746 | 20145.21
0.272413 | 10706.88 | 0.04389523 | 20761.39 | 0.04416673 | 19730.83
0.2963052 | 10332.24 | 0.04644839 | 20336.8 | 0.0467374 | 19320.34
0.3222929 | 9977.846 | 0.04915006 | 19912.2 | 0.04945768 | 18913.92
0.3505599 | 9642.921 | 0.05200887 | 19487.87 | 0.0523363 | 18511.75
0.381306 | 9326.736 | 0.05503396 | 19064.12 | 0.05538246 | 18114
0.4147488 | 9028.581 | 0.058235 | 18641.24 | 0.05860591 | 17720.82
0.4511247 | 8747.774 | 0.06162223 | 18219.51 | 0.06201699 | 17332.36
0.490691 | 8483.662 | 0.06520649 | 17799.23 | 0.0656266 | 16948.74
0.5337274 | 8235.623 | 0.06899921 | 17380.67 | 0.06944631 | 16570.09
0.5805384 | 8003.065 | 0.07301255 | 16964.12 | 0.07348833 | 16196.52
0.631455 | 7785.429 | 0.07725931 | 16549.83 | 0.07776562 | 15828.14
0.6868373 | 7582.188 | 0.08175309 | 16138.09 | 0.08229186 | 15465.03
0.747077 | 7392.849 | 0.08650826 | 15729.16 | 0.08708154 | 15107.28
0.8126 | 7216.955 | 0.09154 | 15323.28 | 0.09215 | 14754.96
0v_x | 0v_y | 500v_x | 500v_y | 1000v_x | 1000v_y | 1500v_x | 1500v_y | 2000v_x | 2000v_y | 2500v_x | 2500v_y
0.0009749 | 0.03010261 | 0.0009939 | 0.04816329 | 0.0009976 | 0.05428425
0.001060404 | 0.03353632 | 0.00105171 | 0.0484268 | 0.001055664 | 0.05423677
0.001153408 | 0.03725022 | 0.001112883 | 0.04874488 | 0.001117107 | 0.05427327
0.001254569 | 0.04125449 | 0.001177613 | 0.04911749 | 0.001182127 | 0.054392
0.001364602 | 0.04555843 | 0.001246109 | 0.04954474 | 0.001250931 | 0.05459153
0.001484285 | 0.05017046 | 0.001318589 | 0.05002687 | 0.00132374 | 0.0548708
0.001614466 | 0.05509797 | 0.001395285 | 0.05056427 | 0.001400786 | 0.05522906
0.001756064 | 0.06034729 | 0.001476441 | 0.05115748 | 0.001482317 | 0.05566585
0.001910081 | 0.06592363 | 0.001562318 | 0.05180716 | 0.001568593 | 0.056181
0.002077606 | 0.07183102 | 0.00165319 | 0.05251408 | 0.001659891 | 0.05677457
0.002259824 | 0.07807231 | 0.001749348 | 0.05327918 | 0.001756503 | 0.05744691
0.002458024 | 0.08464914 | 0.001851099 | 0.05410348 | 0.001858737 | 0.05819858
0.002673607 | 0.09156196 | 0.001958768 | 0.05498814 | 0.001966923 | 0.05903038
0.002908098 | 0.09881004 | 0.002072699 | 0.05593445 | 0.002081405 | 0.0599433
0.003163155 | 0.1063915 | 0.002193258 | 0.05694379 | 0.00220255 | 0.06093856
0.003440582 | 0.1143035 | 0.002320828 | 0.05801769 | 0.002330746 | 0.06201756
0.003742342 | 0.1225419 | 0.002455819 | 0.05915775 | 0.002466404 | 0.0631819
0.004070567 | 0.131102 | 0.002598661 | 0.06036571 | 0.002609958 | 0.06443335
0.004427579 | 0.139978 | 0.002749812 | 0.06164342 | 0.002761867 | 0.06577385
0.004815904 | 0.1491634 | 0.002909755 | 0.06299283 | 0.002922617 | 0.06720551
0.005238287 | 0.1586514 | 0.003079 | 0.064416 | 0.003092724 | 0.06873058
0.005697715 | 0.1684343 | 0.00325809 | 0.0659151 | 0.003272732 | 0.07035148
0.006197438 | 0.1785044 | 0.003447597 | 0.06749238 | 0.003463216 | 0.07207076
0.006740989 | 0.1888537 | 0.003648126 | 0.06915023 | 0.003664788 | 0.07389108
0.007332213 | 0.1994741 | 0.003860319 | 0.0708911 | 0.003878092 | 0.07581526
0.007975291 | 0.2103579 | 0.004084854 | 0.07271757 | 0.004103811 | 0.07784618
0.008674771 | 0.2214974 | 0.004322449 | 0.07463228 | 0.004342668 | 0.07998687
0.009435599 | 0.2328855 | 0.004573864 | 0.07663799 | 0.004595426 | 0.08224042
0.01026316 | 0.2445157 | 0.004839902 | 0.07873752 | 0.004862897 | 0.08460998
0.01116329 | 0.2563823 | 0.005121414 | 0.0809338 | 0.005145935 | 0.08709878
0.01214238 | 0.2684806 | 0.005419301 | 0.0832298 | 0.005445447 | 0.08971009
0.01320734 | 0.2808067 | 0.005734514 | 0.0856286 | 0.005762392 | 0.0924472
0.0143657 | 0.2933584 | 0.006068062 | 0.08813331 | 0.006097783 | 0.09531342
0.01562565 | 0.3061346 | 0.00642101 | 0.09074713 | 0.006452696 | 0.09831201
0.01699612 | 0.3191358 | 0.006794487 | 0.09347328 | 0.006828267 | 0.1014462
0.01848677 | 0.3323644 | 0.007189688 | 0.09631504 | 0.007225696 | 0.1047193
0.02010817 | 0.3458244 | 0.007607875 | 0.09927571 | 0.007646258 | 0.1081342
0.02187178 | 0.3595221 | 0.008050387 | 0.1023586 | 0.008091298 | 0.111694
0.02379006 | 0.3734656 | 0.008518637 | 0.1055671 | 0.00856224 | 0.1154016
0.02587659 | 0.3876657 | 0.009014122 | 0.1089046 | 0.009060594 | 0.1192595
0.02814611 | 0.4021353 | 0.009538428 | 0.1123742 | 0.009587953 | 0.1232701
0.03061469 | 0.4168901 | 0.01009323 | 0.1159794 | 0.01014601 | 0.1274358
0.03329978 | 0.4319486 | 0.0106803 | 0.1197234 | 0.01073654 | 0.1317583
0.03622036 | 0.4473321 | 0.01130152 | 0.1236093 | 0.01136145 | 0.1362391
0.0393971 | 0.4630651 | 0.01195887 | 0.1276402 | 0.01202272 | 0.1408794
0.04285246 | 0.4791754 | 0.01265446 | 0.1318192 | 0.01272249 | 0.14568
0.04661087 | 0.4956943 | 0.0133905 | 0.136149 | 0.01346298 | 0.150641
0.05069891 | 0.5126567 | 0.01416936 | 0.1406324 | 0.01424658 | 0.1557623
0.05514551 | 0.5301018 | 0.01499352 | 0.1452719 | 0.01507578 | 0.1610427
0.05998209 | 0.5480728 | 0.01586562 | 0.1500699 | 0.01595324 | 0.166481
0.06524287 | 0.5666175 | 0.01678844 | 0.1550284 | 0.01688178 | 0.1720748
0.07096505 | 0.5857888 | 0.01776494 | 0.1601494 | 0.01786436 | 0.1778212
0.0771891 | 0.6056445 | 0.01879823 | 0.1654343 | 0.01890413 | 0.1837164
0.08395903 | 0.6262486 | 0.01989163 | 0.1708843 | 0.02000442 | 0.1897557
0.09132273 | 0.6476709 | 0.02104863 | 0.1765005 | 0.02116875 | 0.1959336
0.09933226 | 0.6699882 | 0.02227292 | 0.1822833 | 0.02240085 | 0.2022436
0.1080443 | 0.6932846 | 0.02356842 | 0.1882327 | 0.02370466 | 0.208678
0.1175204 | 0.7176521 | 0.02493927 | 0.1943483 | 0.02508435 | 0.2152283
0.1278276 | 0.7431919 | 0.02638986 | 0.2006294 | 0.02654435 | 0.2218847
0.1390389 | 0.7700146 | 0.02792483 | 0.2070744 | 0.02808933 | 0.2286362
0.1512334 | 0.7982418 | 0.02954907 | 0.2136814 | 0.02972423 | 0.2354707
0.1644974 | 0.8280068 | 0.03126779 | 0.2204477 | 0.03145429 | 0.2423748
0.1789248 | 0.8594562 | 0.03308648 | 0.2273701 | 0.03328504 | 0.249334
0.1946176 | 0.8927513 | 0.03501095 | 0.2344446 | 0.03522235 | 0.2563323
0.2116866 | 0.9280696 | 0.03704736 | 0.2416666 | 0.03727242 | 0.2633525
0.2302528 | 0.9656071 | 0.03920222 | 0.2490306 | 0.03944181 | 0.2703762
0.2504473 | 1.00558 | 0.04148241 | 0.2565303 | 0.04173746 | 0.2773836
0.272413 | 1.048228 | 0.04389523 | 0.2641586 | 0.04416673 | 0.2843537
0.2963052 | 1.093815 | 0.04644839 | 0.2719075 | 0.0467374 | 0.2912645
0.3222929 | 1.142635 | 0.04915006 | 0.2797683 | 0.04945768 | 0.2980925
0.3505599 | 1.195016 | 0.05200887 | 0.2877309 | 0.0523363 | 0.3048134
0.381306 | 1.25132 | 0.05503396 | 0.2957848 | 0.05538246 | 0.3114017
0.4147488 | 1.311952 | 0.058235 | 0.3039182 | 0.05860591 | 0.317831
0.4511247 | 1.377366 | 0.06162223 | 0.3121182 | 0.06201699 | 0.3240743
0.490691 | 1.448067 | 0.06520649 | 0.3203712 | 0.0656266 | 0.3301038
0.5337274 | 1.524624 | 0.06899921 | 0.3286625 | 0.06944631 | 0.335891
0.5805384 | 1.607672 | 0.07301255 | 0.3369762 | 0.07348833 | 0.3414073
0.631455 | 1.69793 | 0.07725931 | 0.3452955 | 0.07776562 | 0.3466237
0.6868373 | 1.796205 | 0.08175309 | 0.3536028 | 0.08229186 | 0.3515113
0.747077 | 1.90341 | 0.08650826 | 0.3618792 | 0.08708154 | 0.3560413
0.8126 | 2.020579 | 0.09154 | 0.3701051 | 0.09215 | 0.3601854
0v_x | 0v_y | 500v_x | 500v_y | 1000v_x | 1000v_y | 1500v_x | 1500v_y | 2000v_x | 2000v_y | 2500v_x | 2500v_y
0.00101 | 169722.5 | 0.001008 | 79605.69 | 0.0009978 | 132356
0.001092484 | 171141.1 | 0.001066541 | 79253.37 | 0.001055876 | 132455
0.001181705 | 172359.9 | 0.001128482 | 78915.71 | 0.001117332 | 132518.5
0.001278212 | 173376.8 | 0.00119402 | 78591.67 | 0.001182365 | 132546.4
0.001382601 | 174190.4 | 0.001263365 | 78280.22 | 0.001251183 | 132538.7
0.001495515 | 174800.3 | 0.001336737 | 77980.35 | 0.001324007 | 132495.2
0.00161765 | 175206.5 | 0.001414369 | 77691.09 | 0.001401069 | 132416.1
0.00174976 | 175410 | 0.001496511 | 77411.45 | 0.001482616 | 132301.4
0.001892659 | 175412.4 | 0.001583423 | 77140.49 | 0.00156891 | 132151.1
0.002047228 | 175216.1 | 0.001675383 | 76877.27 | 0.001660227 | 131965.3
0.00221442 | 174823.9 | 0.001772683 | 76620.86 | 0.001756858 | 131744.2
0.002395267 | 174239.7 | 0.001875634 | 76370.36 | 0.001859114 | 131487.8
0.002590883 | 173467.7 | 0.001984565 | 76124.86 | 0.001967322 | 131196.5
0.002802474 | 172512.5 | 0.002099821 | 75883.48 | 0.002081827 | 130870.3
0.003031346 | 171379.7 | 0.002221771 | 75645.35 | 0.002202998 | 130509.6
0.003278909 | 170075 | 0.002350804 | 75409.6 | 0.002331221 | 130114.5
0.00354669 | 168604.8 | 0.00248733 | 75175.38 | 0.002466907 | 129685.4
0.00383634 | 166975.8 | 0.002631786 | 74941.85 | 0.00261049 | 129222.7
0.004149645 | 165194.9 | 0.00278463 | 74708.18 | 0.002762431 | 128726.5
0.004488537 | 163269.7 | 0.002946352 | 74473.54 | 0.002923215 | 128197.4
0.004855105 | 161207.8 | 0.003117466 | 74237.12 | 0.003093357 | 127635.7
0.00525161 | 159017 | 0.003298517 | 73998.13 | 0.003273402 | 127041.8
0.005680497 | 156705.4 | 0.003490083 | 73755.77 | 0.003463927 | 126416.2
0.006144411 | 154281.4 | 0.003692775 | 73509.27 | 0.00366554 | 125759.3
0.00664621 | 151753 | 0.003907238 | 73257.86 | 0.003878889 | 125071.7
0.007188991 | 149128.9 | 0.004134157 | 73000.78 | 0.004104655 | 124353.8
0.0077761 | 146417.3 | 0.004374254 | 72737.3 | 0.004343562 | 123606.3
0.008411156 | 143626.7 | 0.004628296 | 72466.68 | 0.004596373 | 122829.6
0.009098076 | 140765.3 | 0.004897091 | 72188.2 | 0.0048639 | 122024.3
0.009841095 | 137841.4 | 0.005181496 | 71901.18 | 0.005146997 | 121191.1
0.01064479 | 134863.1 | 0.005482419 | 71604.92 | 0.005446572 | 120330.5
0.01151413 | 131838.3 | 0.005800819 | 71298.75 | 0.005763584 | 119443.2
0.01245446 | 128774.9 | 0.00613771 | 70982.03 | 0.006099046 | 118529.9
0.01347159 | 125680.5 | 0.006494167 | 70654.12 | 0.006454034 | 117591.3
0.01457178 | 122562.3 | 0.006871325 | 70314.41 | 0.006829684 | 116627.9
0.01576183 | 119427.5 | 0.007270387 | 69962.31 | 0.007227197 | 115640.6
0.01704906 | 116283 | 0.007692626 | 69597.25 | 0.007647848 | 114630.1
0.01844142 | 113135.2 | 0.008139386 | 69218.67 | 0.008092982 | 113597
0.01994749 | 109990.5 | 0.008612093 | 68826.07 | 0.008564024 | 112542.1
0.02157655 | 106854.9 | 0.009112253 | 68418.93 | 0.009062483 | 111466.3
0.02333866 | 103733.9 | 0.00964146 | 67996.8 | 0.009589954 | 110370.2
0.02524467 | 100633 | 0.0102014 | 67559.22 | 0.01014813 | 109254.7
0.02730635 | 97557.12 | 0.01079386 | 67105.79 | 0.01073879 | 108120.5
0.02953639 | 94511.01 | 0.01142073 | 66636.12 | 0.01136382 | 106968.4
0.03194856 | 91499.01 | 0.01208401 | 66149.86 | 0.01202524 | 105799.2
0.03455773 | 88525.17 | 0.01278581 | 65646.69 | 0.01272516 | 104613.8
0.03737998 | 85593.22 | 0.01352836 | 65126.34 | 0.01346581 | 103412.9
0.04043272 | 82706.55 | 0.01431404 | 64588.56 | 0.01424957 | 102197.4
0.04373477 | 79868.27 | 0.01514535 | 64033.13 | 0.01507895 | 100968.2
0.04730648 | 77081.15 | 0.01602494 | 63459.88 | 0.0159566 | 99725.88
0.0511699 | 74347.69 | 0.01695561 | 62868.68 | 0.01688534 | 98471.45
0.05534882 | 71670.09 | 0.01794033 | 62259.45 | 0.01786813 | 97205.7
0.05986903 | 69050.27 | 0.01898224 | 61632.12 | 0.01890812 | 95929.45
0.0647584 | 66489.89 | 0.02008466 | 60986.69 | 0.02000865 | 94643.53
0.07004707 | 63990.34 | 0.02125111 | 60323.19 | 0.02117323 | 93348.76
0.07576765 | 61552.76 | 0.0224853 | 59641.7 | 0.02240559 | 92045.96
0.08195542 | 59178.08 | 0.02379117 | 58942.35 | 0.02370968 | 90735.94
0.08864854 | 56866.98 | 0.02517287 | 58225.28 | 0.02508968 | 89419.53
0.09588826 | 54619.95 | 0.02663483 | 57490.73 | 0.02654999 | 88097.52
0.1037192 | 52437.25 | 0.02818168 | 56738.94 | 0.0280953 | 86770.72
0.1121897 | 50318.99 | 0.02981837 | 55970.21 | 0.02973056 | 85439.91
0.121352 | 48265.08 | 0.03155012 | 55184.89 | 0.03146099 | 84105.89
0.1312626 | 46275.29 | 0.03338244 | 54383.37 | 0.03329214 | 82769.44
0.1419825 | 44349.22 | 0.03532118 | 53566.1 | 0.03522987 | 81431.3
0.1535779 | 42486.35 | 0.0373725 | 52733.54 | 0.03728038 | 80092.26
0.1661202 | 40686.02 | 0.03954297 | 51886.22 | 0.03945024 | 78753.04
0.1796869 | 38947.47 | 0.04183948 | 51024.72 | 0.0417464 | 77414.39
0.1943615 | 37269.8 | 0.04426937 | 50149.63 | 0.0441762 | 76077.03
0.2102345 | 35652.07 | 0.04684038 | 49261.62 | 0.04674742 | 74741.66
0.2274039 | 34093.21 | 0.04956071 | 48361.36 | 0.0494683 | 73409
0.2459755 | 32592.11 | 0.05243902 | 47449.59 | 0.05234755 | 72079.71
0.2660637 | 31147.57 | 0.05548449 | 46527.07 | 0.05539437 | 70754.47
0.2877925 | 29758.35 | 0.05870683 | 45594.61 | 0.05861854 | 69433.93
0.3112959 | 28423.15 | 0.06211632 | 44653.02 | 0.06203036 | 68118.73
0.3367187 | 27140.64 | 0.06572382 | 43703.18 | 0.06564076 | 66809.49
0.3642177 | 25909.46 | 0.06954082 | 42745.98 | 0.06946131 | 65506.83
0.3939626 | 24728.22 | 0.07357951 | 41782.33 | 0.07350422 | 64211.33
0.4261366 | 23595.5 | 0.07785275 | 40813.17 | 0.07778245 | 62923.56
0.4609382 | 22509.88 | 0.08237416 | 39839.47 | 0.08230968 | 61644.08
0.498582 | 21469.94 | 0.08715816 | 38862.22 | 0.08710042 | 60373.44
0.5393 | 20474.24 | 0.09222 | 37882.39 | 0.09217 | 59112.15
0v_x | 0v_y | 500v_x | 500v_y | 1000v_x | 1000v_y | 1500v_x | 1500v_y | 2000v_x | 2000v_y | 2500v_x | 2500v_y
0.00101 | 8037.517 | 0.001008 | 3572.911 | 0.0009978 | 6564.236
0.001092484 | 8384.723 | 0.001066541 | 3555.442 | 0.001055876 | 6586.247
0.001181705 | 8745.412 | 0.001128482 | 3543.352 | 0.001117332 | 6612.517
0.001278212 | 9119.845 | 0.00119402 | 3536.44 | 0.001182365 | 6642.992
0.001382601 | 9508.262 | 0.001263365 | 3534.534 | 0.001251183 | 6677.621
0.001495515 | 9910.881 | 0.001336737 | 3537.478 | 0.001324007 | 6716.361
0.00161765 | 10327.89 | 0.001414369 | 3545.141 | 0.001401069 | 6759.175
0.00174976 | 10759.46 | 0.001496511 | 3557.408 | 0.001482616 | 6806.029
0.001892659 | 11205.71 | 0.001583423 | 3574.18 | 0.00156891 | 6856.893
0.002047228 | 11666.73 | 0.001675383 | 3595.374 | 0.001660227 | 6911.743
0.00221442 | 12142.58 | 0.001772683 | 3620.918 | 0.001756858 | 6970.558
0.002395267 | 12633.26 | 0.001875634 | 3650.754 | 0.001859114 | 7033.318
0.002590883 | 13138.74 | 0.001984565 | 3684.834 | 0.001967322 | 7100.008
0.002802474 | 13658.93 | 0.002099821 | 3723.12 | 0.002081827 | 7170.615
0.003031346 | 14193.68 | 0.002221771 | 3765.582 | 0.002202998 | 7245.127
0.003278909 | 14742.8 | 0.002350804 | 3812.197 | 0.002331221 | 7323.536
0.00354669 | 15306.01 | 0.00248733 | 3862.949 | 0.002466907 | 7405.832
0.00383634 | 15883 | 0.002631786 | 3917.827 | 0.00261049 | 7492.007
0.004149645 | 16473.35 | 0.00278463 | 3976.825 | 0.002762431 | 7582.056
0.004488537 | 17076.6 | 0.002946352 | 4039.938 | 0.002923215 | 7675.97
0.004855105 | 17692.21 | 0.003117466 | 4107.166 | 0.003093357 | 7773.743
0.00525161 | 18319.53 | 0.003298517 | 4178.51 | 0.003273402 | 7875.366
0.005680497 | 18957.86 | 0.003490083 | 4253.969 | 0.003463927 | 7980.831
0.006144411 | 19606.4 | 0.003692775 | 4333.545 | 0.00366554 | 8090.127
0.00664621 | 20264.27 | 0.003907238 | 4417.234 | 0.003878889 | 8203.242
0.007188991 | 20930.49 | 0.004134157 | 4505.034 | 0.004104655 | 8320.162
0.0077761 | 21604.01 | 0.004374254 | 4596.935 | 0.004343562 | 8440.869
0.008411156 | 22283.65 | 0.004628296 | 4692.925 | 0.004596373 | 8565.344
0.009098076 | 22968.18 | 0.004897091 | 4792.984 | 0.0048639 | 8693.561
0.009841095 | 23656.24 | 0.005181496 | 4897.086 | 0.005146997 | 8825.495
0.01064479 | 24346.4 | 0.005482419 | 5005.195 | 0.005446572 | 8961.112
0.01151413 | 25037.14 | 0.005800819 | 5117.269 | 0.005763584 | 9100.376
0.01245446 | 25726.83 | 0.00613771 | 5233.249 | 0.006099046 | 9243.245
0.01347159 | 26413.78 | 0.006494167 | 5353.07 | 0.006454034 | 9389.67
0.01457178 | 27096.19 | 0.006871325 | 5476.65 | 0.006829684 | 9539.598
0.01576183 | 27772.21 | 0.007270387 | 5603.892 | 0.007227197 | 9692.968
0.01704906 | 28439.89 | 0.007692626 | 5734.684 | 0.007647848 | 9849.711
0.01844142 | 29097.22 | 0.008139386 | 5868.896 | 0.008092982 | 10009.75
0.01994749 | 29742.15 | 0.008612093 | 6006.379 | 0.008564024 | 10173.01
0.02157655 | 30372.54 | 0.009112253 | 6146.965 | 0.009062483 | 10339.39
0.02333866 | 30986.23 | 0.00964146 | 6290.463 | 0.009589954 | 10508.79
0.02524467 | 31581.03 | 0.0102014 | 6436.661 | 0.01014813 | 10681.1
0.02730635 | 32154.7 | 0.01079386 | 6585.321 | 0.01073879 | 10856.2
0.02953639 | 32705 | 0.01142073 | 6736.183 | 0.01136382 | 11033.96
0.03194856 | 33229.71 | 0.01208401 | 6888.958 | 0.01202524 | 11214.23
0.03455773 | 33726.57 | 0.01278581 | 7043.333 | 0.01272516 | 11396.87
0.03737998 | 34193.39 | 0.01352836 | 7198.967 | 0.01346581 | 11581.71
0.04043272 | 34628 | 0.01431404 | 7355.49 | 0.01424957 | 11768.57
0.04373477 | 35028.27 | 0.01514535 | 7512.504 | 0.01507895 | 11957.27
0.04730648 | 35392.15 | 0.01602494 | 7669.583 | 0.0159566 | 12147.59
0.0511699 | 35717.67 | 0.01695561 | 7826.273 | 0.01688534 | 12339.34
0.05534882 | 36002.96 | 0.01794033 | 7982.089 | 0.01786813 | 12532.28
0.05986903 | 36246.23 | 0.01898224 | 8136.521 | 0.01890812 | 12726.17
0.0647584 | 36445.85 | 0.02008466 | 8289.032 | 0.02000865 | 12920.75
0.07004707 | 36600.32 | 0.02125111 | 8439.057 | 0.02117323 | 13115.76
0.07576765 | 36708.29 | 0.0224853 | 8586.009 | 0.02240559 | 13310.92
0.08195542 | 36768.56 | 0.02379117 | 8729.277 | 0.02370968 | 13505.93
0.08864854 | 36780.13 | 0.02517287 | 8868.23 | 0.02508968 | 13700.47
0.09588826 | 36742.19 | 0.02663483 | 9002.22 | 0.02654999 | 13894.24
0.1037192 | 36654.12 | 0.02818168 | 9130.583 | 0.0280953 | 14086.9
0.1121897 | 36515.52 | 0.02981837 | 9252.643 | 0.02973056 | 14278.08
0.121352 | 36326.19 | 0.03155012 | 9367.718 | 0.03146099 | 14467.44
0.1312626 | 36086.19 | 0.03338244 | 9475.119 | 0.03329214 | 14654.6
0.1419825 | 35795.78 | 0.03532118 | 9574.159 | 0.03522987 | 14839.17
0.1535779 | 35455.45 | 0.0373725 | 9664.157 | 0.03728038 | 15020.76
0.1661202 | 35065.95 | 0.03954297 | 9744.44 | 0.03945024 | 15198.96
0.1796869 | 34628.25 | 0.04183948 | 9814.351 | 0.0417464 | 15373.35
0.1943615 | 34143.54 | 0.04426937 | 9873.254 | 0.0441762 | 15543.5
0.2102345 | 33613.27 | 0.04684038 | 9920.54 | 0.04674742 | 15708.99
0.2274039 | 33039.08 | 0.04956071 | 9955.631 | 0.0494683 | 15869.37
0.2459755 | 32422.84 | 0.05243902 | 9977.989 | 0.05234755 | 16024.19
0.2660637 | 31766.61 | 0.05548449 | 9987.117 | 0.05539437 | 16173
0.2877925 | 31072.66 | 0.05870683 | 9982.572 | 0.05861854 | 16315.36
0.3112959 | 30343.42 | 0.06211632 | 9963.964 | 0.06203036 | 16450.79
0.3367187 | 29581.49 | 0.06572382 | 9930.966 | 0.06564076 | 16578.86
0.3642177 | 28789.63 | 0.06954082 | 9883.316 | 0.06946131 | 16699.09
0.3939626 | 27970.7 | 0.07357951 | 9820.824 | 0.07350422 | 16811.05
0.4261366 | 27127.69 | 0.07785275 | 9743.377 | 0.07778245 | 16914.27
0.4609382 | 26263.66 | 0.08237416 | 9650.94 | 0.08230968 | 17008.33
0.498582 | 25381.77 | 0.08715816 | 9543.562 | 0.08710042 | 17092.8
0.5393 | 24485.18 | 0.09222 | 9421.377 | 0.09217 | 17167.24
0v_x | 0v_y | 500v_x | 500v_y | 1000v_x | 1000v_y | 1500v_x | 1500v_y | 2000v_x | 2000v_y | 2500v_x | 2500v_y
0.00101 | 26838.57 | 0.001008 | 12671.39 | 0.0009978 | 21073.49
0.001092484 | 27110.67 | 0.001066541 | 12618 | 0.001055876 | 21093.85
0.001181705 | 27348.07 | 0.001128482 | 12566.72 | 0.001117332 | 21108.14
0.001278212 | 27550.44 | 0.00119402 | 12517.39 | 0.001182365 | 21116.37
0.001382601 | 27717.62 | 0.001263365 | 12469.87 | 0.001251183 | 21118.56
0.001495515 | 27849.58 | 0.001336737 | 12424.01 | 0.001324007 | 21114.71
0.00161765 | 27946.46 | 0.001414369 | 12379.67 | 0.001401069 | 21104.85
0.00174976 | 28008.53 | 0.001496511 | 12336.69 | 0.001482616 | 21089
0.001892659 | 28036.2 | 0.001583423 | 12294.95 | 0.00156891 | 21067.2
0.002047228 | 28030.01 | 0.001675383 | 12254.31 | 0.001660227 | 21039.47
0.00221442 | 27990.63 | 0.001772683 | 12214.63 | 0.001756858 | 21005.87
0.002395267 | 27918.83 | 0.001875634 | 12175.77 | 0.001859114 | 20966.43
0.002590883 | 27815.51 | 0.001984565 | 12137.61 | 0.001967322 | 20921.21
0.002802474 | 27681.65 | 0.002099821 | 12100.01 | 0.002081827 | 20870.26
0.003031346 | 27518.32 | 0.002221771 | 12062.85 | 0.002202998 | 20813.64
0.003278909 | 27326.69 | 0.002350804 | 12026 | 0.002331221 | 20751.41
0.00354669 | 27107.99 | 0.00248733 | 11989.33 | 0.002466907 | 20683.64
0.00383634 | 26863.49 | 0.002631786 | 11952.72 | 0.00261049 | 20610.41
0.004149645 | 26594.55 | 0.00278463 | 11916.05 | 0.002762431 | 20531.79
0.004488537 | 26302.55 | 0.002946352 | 11879.2 | 0.002923215 | 20447.86
0.004855105 | 25988.9 | 0.003117466 | 11842.04 | 0.003093357 | 20358.7
0.00525161 | 25655.05 | 0.003298517 | 11804.46 | 0.003273402 | 20264.41
0.005680497 | 25302.46 | 0.003490083 | 11766.34 | 0.003463927 | 20165.08
0.006144411 | 24932.59 | 0.003692775 | 11727.58 | 0.00366554 | 20060.79
0.00664621 | 24546.91 | 0.003907238 | 11688.04 | 0.003878889 | 19951.66
0.007188991 | 24146.88 | 0.004134157 | 11647.63 | 0.004104655 | 19837.77
0.0077761 | 23733.95 | 0.004374254 | 11606.24 | 0.004343562 | 19719.24
0.008411156 | 23309.54 | 0.004628296 | 11563.76 | 0.004596373 | 19596.17
0.009098076 | 22875.04 | 0.004897091 | 11520.07 | 0.0048639 | 19468.67
0.009841095 | 22431.84 | 0.005181496 | 11475.09 | 0.005146997 | 19336.86
0.01064479 | 21981.25 | 0.005482419 | 11428.7 | 0.005446572 | 19200.84
0.01151413 | 21524.57 | 0.005800819 | 11380.81 | 0.005763584 | 19060.74
0.01245446 | 21063.04 | 0.00613771 | 11331.33 | 0.006099046 | 18916.68
0.01347159 | 20597.86 | 0.006494167 | 11280.15 | 0.006454034 | 18768.77
0.01457178 | 20130.18 | 0.006871325 | 11227.2 | 0.006829684 | 18617.14
0.01576183 | 19661.1 | 0.007270387 | 11172.38 | 0.007227197 | 18461.91
0.01704906 | 19191.64 | 0.007692626 | 11115.6 | 0.007647848 | 18303.21
0.01844142 | 18722.81 | 0.008139386 | 11056.79 | 0.008092982 | 18141.17
0.01994749 | 18255.51 | 0.008612093 | 10995.87 | 0.008564024 | 17975.91
0.02157655 | 17790.63 | 0.009112253 | 10932.76 | 0.009062483 | 17807.57
0.02333866 | 17328.98 | 0.00964146 | 10867.4 | 0.009589954 | 17636.26
0.02524467 | 16871.32 | 0.0102014 | 10799.71 | 0.01014813 | 17462.13
0.02730635 | 16418.33 | 0.01079386 | 10729.64 | 0.01073879 | 17285.3
0.02953639 | 15970.68 | 0.01142073 | 10657.13 | 0.01136382 | 17105.91
0.03194856 | 15528.94 | 0.01208401 | 10582.13 | 0.01202524 | 16924.09
0.03455773 | 15093.65 | 0.01278581 | 10504.58 | 0.01272516 | 16739.96
0.03737998 | 14665.29 | 0.01352836 | 10424.45 | 0.01346581 | 16553.66
0.04043272 | 14244.31 | 0.01431404 | 10341.69 | 0.01424957 | 16365.32
0.04373477 | 13831.08 | 0.01514535 | 10256.27 | 0.01507895 | 16175.07
0.04730648 | 13425.94 | 0.01602494 | 10168.17 | 0.0159566 | 15983.04
0.0511699 | 13029.18 | 0.01695561 | 10077.36 | 0.01688534 | 15789.36
0.05534882 | 12641.06 | 0.01794033 | 9983.828 | 0.01786813 | 15594.16
0.05986903 | 12261.79 | 0.01898224 | 9887.561 | 0.01890812 | 15397.56
0.0647584 | 11891.53 | 0.02008466 | 9788.555 | 0.02000865 | 15199.7
0.07004707 | 11530.44 | 0.02125111 | 9686.812 | 0.02117323 | 15000.69
0.07576765 | 11178.6 | 0.0224853 | 9582.34 | 0.02240559 | 14800.67
0.08195542 | 10836.1 | 0.02379117 | 9475.152 | 0.02370968 | 14599.75
0.08864854 | 10502.97 | 0.02517287 | 9365.27 | 0.02508968 | 14398.06
0.09588826 | 10179.23 | 0.02663483 | 9252.719 | 0.02654999 | 14195.72
0.1037192 | 9864.87 | 0.02818168 | 9137.535 | 0.0280953 | 13992.83
0.1121897 | 9559.858 | 0.02981837 | 9019.755 | 0.02973056 | 13789.53
0.121352 | 9264.14 | 0.03155012 | 8899.428 | 0.03146099 | 13585.93
0.1312626 | 8977.642 | 0.03338244 | 8776.605 | 0.03329214 | 13382.13
0.1419825 | 8700.275 | 0.03532118 | 8651.346 | 0.03522987 | 13178.24
0.1535779 | 8431.933 | 0.0373725 | 8523.718 | 0.03728038 | 12974.39
0.1661202 | 8172.496 | 0.03954297 | 8393.791 | 0.03945024 | 12770.66
0.1796869 | 7921.834 | 0.04183948 | 8261.645 | 0.0417464 | 12567.17
0.1943615 | 7679.804 | 0.04426937 | 8127.364 | 0.0441762 | 12364.02
0.2102345 | 7446.255 | 0.04684038 | 7991.039 | 0.04674742 | 12161.3
0.2274039 | 7221.026 | 0.04956071 | 7852.767 | 0.0494683 | 11959.12
0.2459755 | 7003.954 | 0.05243902 | 7712.648 | 0.05234755 | 11757.56
0.2660637 | 6794.865 | 0.05548449 | 7570.792 | 0.05539437 | 11556.72
0.2877925 | 6593.585 | 0.05870683 | 7427.311 | 0.05861854 | 11356.69
0.3112959 | 6399.935 | 0.06211632 | 7282.322 | 0.06203036 | 11157.56
0.3367187 | 6213.734 | 0.06572382 | 7135.949 | 0.06564076 | 10959.41
0.3642177 | 6034.8 | 0.06954082 | 6988.318 | 0.06946131 | 10762.31
0.3939626 | 5862.95 | 0.07357951 | 6839.561 | 0.07350422 | 10566.36
0.4261366 | 5698.002 | 0.07785275 | 6689.812 | 0.07778245 | 10371.62
0.4609382 | 5539.773 | 0.08237416 | 6539.21 | 0.08230968 | 10178.17
0.498582 | 5388.083 | 0.08715816 | 6387.897 | 0.08710042 | 9986.078
0.5393 | 5242.755 | 0.09222 | 6236.017 | 0.09217 | 9795.416
0v_x | 0v_y | 500v_x | 500v_y | 1000v_x | 1000v_y | 1500v_x | 1500v_y | 2000v_x | 2000v_y | 2500v_x | 2500v_y
0.00101 | 0.04735682 | 0.001008 | 0.04488261 | 0.0009978 | 0.04959531
0.001092484 | 0.04899305 | 0.001066541 | 0.04486172 | 0.001055876 | 0.0497244
0.001181705 | 0.05073926 | 0.001128482 | 0.04490046 | 0.001117332 | 0.04989882
0.001278212 | 0.05260131 | 0.00119402 | 0.04499765 | 0.001182365 | 0.05011823
0.001382601 | 0.05458544 | 0.001263365 | 0.04515232 | 0.001251183 | 0.05038244
0.001495515 | 0.05669831 | 0.001336737 | 0.04536371 | 0.001324007 | 0.05069135
0.00161765 | 0.05894697 | 0.001414369 | 0.04563125 | 0.001401069 | 0.05104496
0.00174976 | 0.06133891 | 0.001496511 | 0.04595455 | 0.001482616 | 0.05144337
0.001892659 | 0.06388206 | 0.001583423 | 0.04633339 | 0.00156891 | 0.05188678
0.002047228 | 0.06658481 | 0.001675383 | 0.04676771 | 0.001660227 | 0.05237547
0.00221442 | 0.06945602 | 0.001772683 | 0.0472576 | 0.001756858 | 0.05290981
0.002395267 | 0.07250504 | 0.001875634 | 0.04780328 | 0.001859114 | 0.05349026
0.002590883 | 0.07574172 | 0.001984565 | 0.04840513 | 0.001967322 | 0.05411737
0.002802474 | 0.07917644 | 0.002099821 | 0.04906364 | 0.002081827 | 0.05479176
0.003031346 | 0.08282008 | 0.002221771 | 0.04977942 | 0.002202998 | 0.05551415
0.003278909 | 0.08668407 | 0.002350804 | 0.0505532 | 0.002331221 | 0.05628531
0.00354669 | 0.09078039 | 0.00248733 | 0.05138583 | 0.002466907 | 0.05710612
0.00383634 | 0.09512157 | 0.002631786 | 0.05227823 | 0.00261049 | 0.0579775
0.004149645 | 0.09972068 | 0.00278463 | 0.05323145 | 0.002762431 | 0.05890049
0.004488537 | 0.1045914 | 0.002946352 | 0.05424663 | 0.002923215 | 0.05987617
0.004855105 | 0.1097478 | 0.003117466 | 0.05532497 | 0.003093357 | 0.06090571
0.00525161 | 0.1152048 | 0.003298517 | 0.05646778 | 0.003273402 | 0.06199035
0.005680497 | 0.1209777 | 0.003490083 | 0.05767642 | 0.003463927 | 0.0631314
0.006144411 | 0.1270821 | 0.003692775 | 0.05895235 | 0.00366554 | 0.06433023
0.00664621 | 0.1335345 | 0.003907238 | 0.06029707 | 0.003878889 | 0.06558831
0.007188991 | 0.1403517 | 0.004134157 | 0.06171213 | 0.004104655 | 0.06690716
0.0077761 | 0.1475509 | 0.004374254 | 0.06319914 | 0.004343562 | 0.06828835
0.008411156 | 0.1551498 | 0.004628296 | 0.06475976 | 0.004596373 | 0.06973356
0.009098076 | 0.1631665 | 0.004897091 | 0.06639566 | 0.0048639 | 0.07124451
0.009841095 | 0.1716193 | 0.005181496 | 0.06810856 | 0.005146997 | 0.07282298
0.01064479 | 0.1805268 | 0.005482419 | 0.06990016 | 0.005446572 | 0.07447083
0.01151413 | 0.1899079 | 0.005800819 | 0.07177221 | 0.005763584 | 0.07618997
0.01245446 | 0.1997814 | 0.00613771 | 0.0737264 | 0.006099046 | 0.07798237
0.01347159 | 0.2101661 | 0.006494167 | 0.07576445 | 0.006454034 | 0.07985007
0.01457178 | 0.221081 | 0.006871325 | 0.07788802 | 0.006829684 | 0.08179515
0.01576183 | 0.2325445 | 0.007270387 | 0.08009873 | 0.007227197 | 0.08381976
0.01704906 | 0.2445749 | 0.007692626 | 0.08239814 | 0.007647848 | 0.08592608
0.01844142 | 0.2571899 | 0.008139386 | 0.08478776 | 0.008092982 | 0.08811636
0.01994749 | 0.2704065 | 0.008612093 | 0.08726896 | 0.008564024 | 0.09039288
0.02157655 | 0.2842411 | 0.009112253 | 0.08984305 | 0.009062483 | 0.09275797
0.02333866 | 0.2987088 | 0.00964146 | 0.09251117 | 0.009589954 | 0.09521398
0.02524467 | 0.3138238 | 0.0102014 | 0.09527435 | 0.01014813 | 0.0977633
0.02730635 | 0.3295987 | 0.01079386 | 0.09813343 | 0.01073879 | 0.1004083
0.02953639 | 0.3460444 | 0.01142073 | 0.1010891 | 0.01136382 | 0.1031516
0.03194856 | 0.3631701 | 0.01208401 | 0.1041417 | 0.01202524 | 0.1059954
0.03455773 | 0.3809828 | 0.01278581 | 0.1072915 | 0.01272516 | 0.1089423
0.03737998 | 0.3994872 | 0.01352836 | 0.1105385 | 0.01346581 | 0.1119948
0.04043272 | 0.4186851 | 0.01431404 | 0.1138822 | 0.01424957 | 0.1151552
0.04373477 | 0.4385756 | 0.01514535 | 0.1173221 | 0.01507895 | 0.1184261
0.04730648 | 0.4591545 | 0.01602494 | 0.1208572 | 0.0159566 | 0.1218099
0.0511699 | 0.4804141 | 0.01695561 | 0.124486 | 0.01688534 | 0.1253088
0.05534882 | 0.5023428 | 0.01794033 | 0.1282069 | 0.01786813 | 0.1289254
0.05986903 | 0.5249253 | 0.01898224 | 0.1320175 | 0.01890812 | 0.1326617
0.0647584 | 0.5481413 | 0.02008466 | 0.1359154 | 0.02000865 | 0.1365202
0.07004707 | 0.5719664 | 0.02125111 | 0.1398974 | 0.02117323 | 0.1405028
0.07576765 | 0.596371 | 0.0224853 | 0.1439598 | 0.02240559 | 0.1446117
0.08195542 | 0.6213205 | 0.02379117 | 0.1480986 | 0.02370968 | 0.1488487
0.08864854 | 0.6467748 | 0.02517287 | 0.1523089 | 0.02508968 | 0.1532157
0.09588826 | 0.6726881 | 0.02663483 | 0.1565856 | 0.02654999 | 0.1577144
0.1037192 | 0.6990092 | 0.02818168 | 0.1609227 | 0.0280953 | 0.1623462
0.1121897 | 0.7256807 | 0.02981837 | 0.1653137 | 0.02973056 | 0.1671126
0.121352 | 0.7526392 | 0.03155012 | 0.1697515 | 0.03146099 | 0.1720146
0.1312626 | 0.7798155 | 0.03338244 | 0.1742282 | 0.03329214 | 0.1770533
0.1419825 | 0.8071342 | 0.03532118 | 0.1787354 | 0.03522987 | 0.1822293
0.1535779 | 0.8345138 | 0.0373725 | 0.183264 | 0.03728038 | 0.1875432
0.1661202 | 0.8618672 | 0.03954297 | 0.187804 | 0.03945024 | 0.1929952
0.1796869 | 0.8891014 | 0.04183948 | 0.192345 | 0.0417464 | 0.1985851
0.1943615 | 0.9161182 | 0.04426937 | 0.1968759 | 0.0441762 | 0.2043127
0.2102345 | 0.942814 | 0.04684038 | 0.2013848 | 0.04674742 | 0.2101772
0.2274039 | 0.9690809 | 0.04956071 | 0.2058592 | 0.0494683 | 0.2161774
0.2459755 | 0.9948063 | 0.05243902 | 0.2102861 | 0.05234755 | 0.2223121
0.2660637 | 1.019874 | 0.05548449 | 0.2146517 | 0.05539437 | 0.2285793
0.2877925 | 1.044166 | 0.05870683 | 0.218942 | 0.05861854 | 0.2349768
0.3112959 | 1.06756 | 0.06211632 | 0.223142 | 0.06203036 | 0.2415018
0.3367187 | 1.089933 | 0.06572382 | 0.2272367 | 0.06564076 | 0.2481512
0.3642177 | 1.111163 | 0.06954082 | 0.2312104 | 0.06946131 | 0.2549214
0.3939626 | 1.131125 | 0.07357951 | 0.2350473 | 0.07350422 | 0.2618081
0.4261366 | 1.149698 | 0.07785275 | 0.2387312 | 0.07778245 | 0.2688067
0.4609382 | 1.166762 | 0.08237416 | 0.2422457 | 0.08230968 | 0.2759119
0.498582 | 1.1822 | 0.08715816 | 0.2455743 | 0.08710042 | 0.2831178
0.5393 | 1.195902 | 0.09222 | 0.2487007 | 0.09217 | 0.2904181
0v_x | 0v_y | 500v_x | 500v_y | 1000v_x | 1000v_y | 1500v_x | 1500v_y | 2000v_x | 2000v_y | 2500v_x | 2500v_y
0.000985 | 184730.5 | 0.0009994 | 87448.23 | 0.0009972 | 121990.3
0.001059273 | 185947.2 | 0.001057522 | 88048.81 | 0.001055194 | 121828.7
0.001139147 | 187041.9 | 0.001119024 | 88600.1 | 0.001116561 | 121644.2
0.001225043 | 188012.9 | 0.001184103 | 89102 | 0.001181497 | 121437.6
0.001317416 | 188858.8 | 0.001252966 | 89554.54 | 0.00125021 | 121209.6
0.001416755 | 189578.6 | 0.001325835 | 89957.83 | 0.001322918 | 120961.2
0.001523584 | 190171.3 | 0.001402941 | 90312.09 | 0.001399856 | 120693
0.001638468 | 190636.5 | 0.001484532 | 90617.62 | 0.001481267 | 120405.8
0.001762016 | 190973.8 | 0.001570867 | 90874.84 | 0.001567413 | 120100.6
0.001894879 | 191183.2 | 0.001662224 | 91084.24 | 0.00165857 | 119778.1
0.00203776 | 191264.9 | 0.001758893 | 91246.38 | 0.001755027 | 119439.1
0.002191416 | 191219.3 | 0.001861185 | 91361.94 | 0.001857095 | 119084.4
0.002356658 | 191047.2 | 0.001969425 | 91431.65 | 0.001965098 | 118714.9
0.002534359 | 190749.6 | 0.002083961 | 91456.31 | 0.002079383 | 118331.3
0.002725461 | 190327.6 | 0.002205157 | 91436.8 | 0.002200313 | 117934.4
0.002930971 | 189782.8 | 0.002333402 | 91374.06 | 0.002328277 | 117525.1
0.003151979 | 189116.9 | 0.002469105 | 91269.08 | 0.002463683 | 117104.1
0.003389651 | 188331.6 | 0.0026127 | 91122.94 | 0.002606964 | 116672.2
0.003645244 | 187429.3 | 0.002764647 | 90936.72 | 0.002758578 | 116230.2
0.003920111 | 186412.2 | 0.00292543 | 90711.59 | 0.002919009 | 115778.9
0.004215703 | 185282.8 | 0.003095563 | 90448.73 | 0.00308877 | 115319.1
0.004533585 | 184043.9 | 0.003275591 | 90149.38 | 0.003268404 | 114851.4
0.004875436 | 182698.3 | 0.003466089 | 89814.8 | 0.003458485 | 114376.7
0.005243063 | 181249.2 | 0.003667665 | 89446.29 | 0.00365962 | 113895.7
0.005638412 | 179699.8 | 0.003880965 | 89045.16 | 0.003872453 | 113409.1
0.006063571 | 178053.4 | 0.004106669 | 88612.75 | 0.004097664 | 112917.6
0.00652079 | 176313.5 | 0.0043455 | 88150.41 | 0.004335973 | 112422
0.007012484 | 174483.8 | 0.00459822 | 87659.5 | 0.00458814 | 111922.9
0.007541254 | 172568 | 0.004865638 | 87141.42 | 0.004854973 | 111421.1
0.008109895 | 170569.9 | 0.005148608 | 86597.52 | 0.005137325 | 110917.2
0.008721415 | 168493.5 | 0.005448034 | 86029.2 | 0.005436097 | 110411.8
0.009379045 | 166342.7 | 0.005764874 | 85437.83 | 0.005752245 | 109905.7
0.01008626 | 164121.6 | 0.006100141 | 84824.78 | 0.006086779 | 109399.5
0.01084681 | 161834.3 | 0.006454905 | 84191.44 | 0.006440768 | 108893.7
0.0116647 | 159484.9 | 0.006830302 | 83539.14 | 0.006815345 | 108389.1
0.01254427 | 157077.6 | 0.00722753 | 82869.23 | 0.007211706 | 107886.2
0.01349016 | 154616.6 | 0.00764786 | 82183.04 | 0.007631118 | 107385.7
0.01450737 | 152106.1 | 0.008092635 | 81481.87 | 0.008074922 | 106888.1
0.01560129 | 149550.3 | 0.008563276 | 80767.02 | 0.008544536 | 106393.9
0.01677769 | 146953.3 | 0.009061289 | 80039.74 | 0.009041462 | 105903.9
0.0180428 | 144319.3 | 0.009588264 | 79301.29 | 0.009567287 | 105418.4
0.0194033 | 141652.3 | 0.01014589 | 78552.87 | 0.01012369 | 104938.1
0.02086639 | 138956.5 | 0.01073594 | 77795.68 | 0.01071246 | 104463.5
0.0224398 | 136235.9 | 0.01136031 | 77030.87 | 0.01133546 | 103995.1
0.02413185 | 133494.3 | 0.01202098 | 76259.58 | 0.0119947 | 103533.4
0.02595149 | 130735.6 | 0.01272009 | 75482.9 | 0.01269228 | 103079
0.02790834 | 127963.7 | 0.01345985 | 74701.91 | 0.01343043 | 102632.3
0.03001274 | 125182.3 | 0.01424263 | 73917.63 | 0.0142115 | 102193.8
0.03227583 | 122394.9 | 0.01507093 | 73131.09 | 0.015038 | 101764
0.03470956 | 119605.2 | 0.01594741 | 72343.23 | 0.01591257 | 101343.3
0.0373268 | 116816.4 | 0.01687486 | 71555.01 | 0.016838 | 100932.3
0.04014139 | 114031.9 | 0.01785625 | 70767.33 | 0.01781725 | 100531.4
0.04316822 | 111255 | 0.01889471 | 69981.06 | 0.01885345 | 100141
0.04642328 | 108488.6 | 0.01999356 | 69197.03 | 0.01994991 | 99761.64
0.04992379 | 105735.8 | 0.02115632 | 68416.05 | 0.02111014 | 99393.69
0.05368824 | 102999.3 | 0.02238671 | 67638.9 | 0.02233785 | 99037.61
0.05773656 | 100282 | 0.02368865 | 66866.3 | 0.02363695 | 98693.83
0.06209013 | 97586.29 | 0.0250663 | 66098.96 | 0.02501161 | 98362.79
0.06677198 | 94914.76 | 0.02652408 | 65337.57 | 0.02646621 | 98044.9
0.07180686 | 92269.7 | 0.02806663 | 64582.75 | 0.02800541 | 97740.6
0.0772214 | 89653.3 | 0.0296989 | 63835.13 | 0.02963412 | 97450.32
0.08304421 | 87067.63 | 0.03142609 | 63095.28 | 0.03135756 | 97174.46
0.08930608 | 84514.64 | 0.03325373 | 62363.76 | 0.03318123 | 96913.46
0.09604013 | 81996.12 | 0.03518766 | 61641.09 | 0.03511095 | 96667.74
0.1032819 | 79513.75 | 0.03723406 | 60927.77 | 0.0371529 | 96437.73
0.1110698 | 77069.1 | 0.03939947 | 60224.26 | 0.03931361 | 96223.86
0.119445 | 74663.58 | 0.04169082 | 59531.03 | 0.04159998 | 96026.55
0.1284516 | 72298.5 | 0.04411542 | 58848.47 | 0.04401931 | 95846.25
0.1381374 | 69975.05 | 0.04668103 | 58176.99 | 0.04657935 | 95683.39
0.1485535 | 67694.27 | 0.04939585 | 57516.97 | 0.04928827 | 95538.42
0.159755 | 65457.13 | 0.05226855 | 56868.75 | 0.05215473 | 95411.79
0.1718012 | 63264.44 | 0.05530832 | 56232.66 | 0.0551879 | 95303.96
0.1847557 | 61116.94 | 0.05852487 | 55609.01 | 0.05839747 | 95215.41
0.1986871 | 59015.24 | 0.06192849 | 54998.1 | 0.0617937 | 95146.6
0.2136689 | 56959.84 | 0.06553005 | 54400.21 | 0.06538745 | 95098.03
0.2297804 | 54951.16 | 0.06934107 | 53815.57 | 0.06919019 | 95070.19
0.2471068 | 52989.52 | 0.07337372 | 53244.46 | 0.0732141 | 95063.61
0.2657397 | 51075.13 | 0.0776409 | 52687.07 | 0.07747202 | 95078.8
0.2857775 | 49208.12 | 0.08215625 | 52143.65 | 0.08197757 | 95116.31
0.3073263 | 47388.55 | 0.08693419 | 51614.38 | 0.08674515 | 95176.7
0.3305 | 45616.37 | 0.09199 | 51099.46 | 0.09179 | 95260.54
0v_x | 0v_y | 500v_x | 500v_y | 1000v_x | 1000v_y | 1500v_x | 1500v_y | 2000v_x | 2000v_y | 2500v_x | 2500v_y
0.000985 | 8422.445 | 0.0009994 | 4100.832 | 0.0009972 | 5649.981
0.001059273 | 8655.433 | 0.001057522 | 4176.194 | 0.001055194 | 5663.128
0.001139147 | 8902.853 | 0.001119024 | 4253.613 | 0.001116561 | 5679.53
0.001225043 | 9165.152 | 0.001184103 | 4333.113 | 0.001181497 | 5699.18
0.001317416 | 9442.792 | 0.001252966 | 4414.717 | 0.00125021 | 5722.075
0.001416755 | 9736.251 | 0.001325835 | 4498.449 | 0.001322918 | 5748.217
0.001523584 | 10046.02 | 0.001402941 | 4584.33 | 0.001399856 | 5777.614
0.001638468 | 10372.59 | 0.001484532 | 4672.38 | 0.001481267 | 5810.279
0.001762016 | 10716.48 | 0.001570867 | 4762.619 | 0.001567413 | 5846.228
0.001894879 | 11078.19 | 0.001662224 | 4855.066 | 0.00165857 | 5885.484
0.00203776 | 11458.22 | 0.001758893 | 4949.736 | 0.001755027 | 5928.072
0.002191416 | 11857.09 | 0.001861185 | 5046.645 | 0.001857095 | 5974.024
0.002356658 | 12275.28 | 0.001969425 | 5145.805 | 0.001965098 | 6023.376
0.002534359 | 12713.27 | 0.002083961 | 5247.229 | 0.002079383 | 6076.167
0.002725461 | 13171.54 | 0.002205157 | 5350.925 | 0.002200313 | 6132.443
0.002930971 | 13650.52 | 0.002333402 | 5456.901 | 0.002328277 | 6192.252
0.003151979 | 14150.61 | 0.002469105 | 5565.161 | 0.002463683 | 6255.649
0.003389651 | 14672.2 | 0.0026127 | 5675.706 | 0.002606964 | 6322.692
0.003645244 | 15215.62 | 0.002764647 | 5788.537 | 0.002758578 | 6393.445
0.003920111 | 15781.14 | 0.00292543 | 5903.649 | 0.002919009 | 6467.974
0.004215703 | 16368.99 | 0.003095563 | 6021.037 | 0.00308877 | 6546.352
0.004533585 | 16979.32 | 0.003275591 | 6140.689 | 0.003268404 | 6628.656
0.004875436 | 17612.22 | 0.003466089 | 6262.592 | 0.003458485 | 6714.969
0.005243063 | 18267.69 | 0.003667665 | 6386.73 | 0.00365962 | 6805.375
0.005638412 | 18945.62 | 0.003880965 | 6513.08 | 0.003872453 | 6899.968
0.006063571 | 19645.82 | 0.004106669 | 6641.619 | 0.004097664 | 6998.844
0.00652079 | 20367.98 | 0.0043455 | 6772.316 | 0.004335973 | 7102.104
0.007012484 | 21111.66 | 0.00459822 | 6905.138 | 0.00458814 | 7209.854
0.007541254 | 21876.3 | 0.004865638 | 7040.047 | 0.004854973 | 7322.206
0.008109895 | 22661.17 | 0.005148608 | 7176.999 | 0.005137325 | 7439.278
0.008721415 | 23465.43 | 0.005448034 | 7315.945 | 0.005436097 | 7561.191
0.009379045 | 24288.04 | 0.005764874 | 7456.834 | 0.005752245 | 7688.075
0.01008626 | 25127.8 | 0.006100141 | 7599.605 | 0.006086779 | 7820.061
0.01084681 | 25983.33 | 0.006454905 | 7744.194 | 0.006440768 | 7957.29
0.0116647 | 26853.06 | 0.006830302 | 7890.531 | 0.006815345 | 8099.906
0.01254427 | 27735.22 | 0.00722753 | 8038.54 | 0.007211706 | 8248.06
0.01349016 | 28627.84 | 0.00764786 | 8188.138 | 0.007631118 | 8401.909
0.01450737 | 29528.75 | 0.008092635 | 8339.238 | 0.008074922 | 8561.617
0.01560129 | 30435.56 | 0.008563276 | 8491.743 | 0.008544536 | 8727.352
0.01677769 | 31345.66 | 0.009061289 | 8645.554 | 0.009041462 | 8899.291
0.0180428 | 32256.25 | 0.009588264 | 8800.562 | 0.009567287 | 9077.615
0.0194033 | 33164.3 | 0.01014589 | 8956.651 | 0.01012369 | 9262.515
0.02086639 | 34066.59 | 0.01073594 | 9113.701 | 0.01071246 | 9454.185
0.0224398 | 34959.69 | 0.01136031 | 9271.582 | 0.01133546 | 9652.829
0.02413185 | 35839.99 | 0.01202098 | 9430.16 | 0.0119947 | 9858.657
0.02595149 | 36703.7 | 0.01272009 | 9589.291 | 0.01269228 | 10071.89
0.02790834 | 37546.87 | 0.01345985 | 9748.826 | 0.01343043 | 10292.74
0.03001274 | 38365.41 | 0.01424263 | 9908.607 | 0.0142115 | 10521.45
0.03227583 | 39155.11 | 0.01507093 | 10068.47 | 0.015038 | 10758.26
0.03470956 | 39911.66 | 0.01594741 | 10228.25 | 0.01591257 | 11003.42
0.0373268 | 40630.69 | 0.01687486 | 10387.76 | 0.016838 | 11257.18
0.04014139 | 41307.78 | 0.01785625 | 10546.82 | 0.01781725 | 11519.8
0.04316822 | 41938.53 | 0.01889471 | 10705.23 | 0.01885345 | 11791.56
0.04642328 | 42518.54 | 0.01999356 | 10862.81 | 0.01994991 | 12072.74
0.04992379 | 43043.51 | 0.02115632 | 11019.34 | 0.02111014 | 12363.63
0.05368824 | 43509.23 | 0.02238671 | 11174.62 | 0.02233785 | 12664.52
0.05773656 | 43911.66 | 0.02368865 | 11328.42 | 0.02363695 | 12975.73
0.06209013 | 44246.94 | 0.0250663 | 11480.53 | 0.02501161 | 13297.56
0.06677198 | 44511.47 | 0.02652408 | 11630.71 | 0.02646621 | 13630.34
0.07180686 | 44701.91 | 0.02806663 | 11778.74 | 0.02800541 | 13974.41
0.0772214 | 44815.28 | 0.0296989 | 11924.37 | 0.02963412 | 14330.1
0.08304421 | 44848.94 | 0.03142609 | 12067.37 | 0.03135756 | 14697.78
0.08930608 | 44800.68 | 0.03325373 | 12207.48 | 0.03318123 | 15077.79
0.09604013 | 44668.74 | 0.03518766 | 12344.46 | 0.03511095 | 15470.52
0.1032819 | 44451.83 | 0.03723406 | 12478.06 | 0.0371529 | 15876.34
0.1110698 | 44149.2 | 0.03939947 | 12608.01 | 0.03931361 | 16295.65
0.119445 | 43760.62 | 0.04169082 | 12734.07 | 0.04159998 | 16728.83
0.1284516 | 43286.43 | 0.04411542 | 12855.98 | 0.04401931 | 17176.31
0.1381374 | 42727.57 | 0.04668103 | 12973.47 | 0.04657935 | 17638.49
0.1485535 | 42085.53 | 0.04939585 | 13086.29 | 0.04928827 | 18115.82
0.159755 | 41362.43 | 0.05226855 | 13194.18 | 0.05215473 | 18608.72
0.1718012 | 40560.95 | 0.05530832 | 13296.88 | 0.0551879 | 19117.64
0.1847557 | 39684.36 | 0.05852487 | 13394.15 | 0.05839747 | 19643.04
0.1986871 | 38736.46 | 0.06192849 | 13485.73 | 0.0617937 | 20185.39
0.2136689 | 37721.61 | 0.06553005 | 13571.37 | 0.06538745 | 20745.15
0.2297804 | 36644.64 | 0.06934107 | 13650.83 | 0.06919019 | 21322.82
0.2471068 | 35510.84 | 0.07337372 | 13723.87 | 0.0732141 | 21918.88
0.2657397 | 34325.9 | 0.0776409 | 13790.27 | 0.07747202 | 22533.84
0.2857775 | 33095.86 | 0.08215625 | 13849.8 | 0.08197757 | 23168.21
0.3073263 | 31827.05 | 0.08693419 | 13902.24 | 0.08674515 | 23822.49
0.3305 | 30526.05 | 0.09199 | 13947.39 | 0.09179 | 24497.22
0v_x | 0v_y | 500v_x | 500v_y | 1000v_x | 1000v_y | 1500v_x | 1500v_y | 2000v_x | 2000v_y | 2500v_x | 2500v_y
0.000985 | 5920.529 | 0.0009994 | 2785.501 | 0.0009972 | 3883.455
0.001059273 | 5950.967 | 0.001057522 | 2804.958 | 0.001055194 | 3879.286
0.001139147 | 5978.107 | 0.001119024 | 2822.832 | 0.001116561 | 3874.304
0.001225043 | 6001.92 | 0.001184103 | 2839.119 | 0.001181497 | 3868.539
0.001317416 | 6022.378 | 0.001252966 | 2853.822 | 0.00125021 | 3862.018
0.001416755 | 6039.461 | 0.001325835 | 2866.945 | 0.001322918 | 3854.771
0.001523584 | 6053.157 | 0.001402941 | 2878.496 | 0.001399856 | 3846.827
0.001638468 | 6063.457 | 0.001484532 | 2888.486 | 0.001481267 | 3838.215
0.001762016 | 6070.358 | 0.001570867 | 2896.93 | 0.001567413 | 3828.966
0.001894879 | 6073.864 | 0.001662224 | 2903.843 | 0.00165857 | 3819.109
0.00203776 | 6073.984 | 0.001758893 | 2909.247 | 0.001755027 | 3808.674
0.002191416 | 6070.733 | 0.001861185 | 2913.162 | 0.001857095 | 3797.69
0.002356658 | 6064.131 | 0.001969425 | 2915.615 | 0.001965098 | 3786.187
0.002534359 | 6054.205 | 0.002083961 | 2916.632 | 0.002079383 | 3774.194
0.002725461 | 6040.986 | 0.002205157 | 2916.242 | 0.002200313 | 3761.742
0.002930971 | 6024.511 | 0.002333402 | 2914.476 | 0.002328277 | 3748.859
0.003151979 | 6004.821 | 0.002469105 | 2911.369 | 0.002463683 | 3735.575
0.003389651 | 5981.963 | 0.0026127 | 2906.954 | 0.002606964 | 3721.918
0.003645244 | 5955.988 | 0.002764647 | 2901.27 | 0.002758578 | 3707.917
0.003920111 | 5926.953 | 0.00292543 | 2894.353 | 0.002919009 | 3693.601
0.004215703 | 5894.918 | 0.003095563 | 2886.242 | 0.00308877 | 3678.998
0.004533585 | 5859.948 | 0.003275591 | 2876.98 | 0.003268404 | 3664.136
0.004875436 | 5822.113 | 0.003466089 | 2866.606 | 0.003458485 | 3649.041
0.005243063 | 5781.484 | 0.003667665 | 2855.164 | 0.00365962 | 3633.742
0.005638412 | 5738.137 | 0.003880965 | 2842.697 | 0.003872453 | 3618.264
0.006063571 | 5692.154 | 0.004106669 | 2829.248 | 0.004097664 | 3602.635
0.00652079 | 5643.615 | 0.0043455 | 2814.861 | 0.004335973 | 3586.88
0.007012484 | 5592.608 | 0.00459822 | 2799.582 | 0.00458814 | 3571.025
0.007541254 | 5539.221 | 0.004865638 | 2783.455 | 0.004854973 | 3555.096
0.008109895 | 5483.544 | 0.005148608 | 2766.524 | 0.005137325 | 3539.116
0.008721415 | 5425.67 | 0.005448034 | 2748.835 | 0.005436097 | 3523.11
0.009379045 | 5365.695 | 0.005764874 | 2730.432 | 0.005752245 | 3507.103
0.01008626 | 5303.714 | 0.006100141 | 2711.36 | 0.006086779 | 3491.117
0.01084681 | 5239.827 | 0.006454905 | 2691.664 | 0.006440768 | 3475.176
0.0116647 | 5174.133 | 0.006830302 | 2671.386 | 0.006815345 | 3459.303
0.01254427 | 5106.732 | 0.00722753 | 2650.57 | 0.007211706 | 3443.519
0.01349016 | 5037.725 | 0.00764786 | 2629.26 | 0.007631118 | 3427.847
0.01450737 | 4967.213 | 0.008092635 | 2607.497 | 0.008074922 | 3412.308
0.01560129 | 4895.299 | 0.008563276 | 2585.322 | 0.008544536 | 3396.923
0.01677769 | 4822.085 | 0.009061289 | 2562.777 | 0.009041462 | 3381.713
0.0180428 | 4747.672 | 0.009588264 | 2539.9 | 0.009567287 | 3366.698
0.0194033 | 4672.162 | 0.01014589 | 2516.732 | 0.01012369 | 3351.897
0.02086639 | 4595.656 | 0.01073594 | 2493.31 | 0.01071246 | 3337.332
0.0224398 | 4518.253 | 0.01136031 | 2469.672 | 0.01133546 | 3323.02
0.02413185 | 4440.054 | 0.01202098 | 2445.853 | 0.0119947 | 3308.981
0.02595149 | 4361.155 | 0.01272009 | 2421.889 | 0.01269228 | 3295.233
0.02790834 | 4281.653 | 0.01345985 | 2397.813 | 0.01343043 | 3281.795
0.03001274 | 4201.644 | 0.01424263 | 2373.66 | 0.0142115 | 3268.685
0.03227583 | 4121.222 | 0.01507093 | 2349.46 | 0.015038 | 3255.92
0.03470956 | 4040.477 | 0.01594741 | 2325.246 | 0.01591257 | 3243.518
0.0373268 | 3959.5 | 0.01687486 | 2301.046 | 0.016838 | 3231.497
0.04014139 | 3878.378 | 0.01785625 | 2276.891 | 0.01781725 | 3219.873
0.04316822 | 3797.197 | 0.01889471 | 2252.806 | 0.01885345 | 3208.664
0.04642328 | 3716.041 | 0.01999356 | 2228.82 | 0.01994991 | 3197.886
0.04992379 | 3634.989 | 0.02115632 | 2204.957 | 0.02111014 | 3187.556
0.05368824 | 3554.122 | 0.02238671 | 2181.242 | 0.02233785 | 3177.692
0.05773656 | 3473.513 | 0.02368865 | 2157.7 | 0.02363695 | 3168.309
0.06209013 | 3393.237 | 0.0250663 | 2134.351 | 0.02501161 | 3159.424
0.06677198 | 3313.364 | 0.02652408 | 2111.218 | 0.02646621 | 3151.054
0.07180686 | 3233.962 | 0.02806663 | 2088.322 | 0.02800541 | 3143.215
0.0772214 | 3155.095 | 0.0296989 | 2065.682 | 0.02963412 | 3135.923
0.08304421 | 3076.826 | 0.03142609 | 2043.316 | 0.03135756 | 3129.197
0.08930608 | 2999.214 | 0.03325373 | 2021.242 | 0.03318123 | 3123.052
0.09604013 | 2922.315 | 0.03518766 | 1999.477 | 0.03511095 | 3117.506
0.1032819 | 2846.183 | 0.03723406 | 1978.038 | 0.0371529 | 3112.575
0.1110698 | 2770.868 | 0.03939947 | 1956.939 | 0.03931361 | 3108.277
0.119445 | 2696.418 | 0.04169082 | 1936.195 | 0.04159998 | 3104.631
0.1284516 | 2622.877 | 0.04411542 | 1915.819 | 0.04401931 | 3101.653
0.1381374 | 2550.288 | 0.04668103 | 1895.825 | 0.04657935 | 3099.363
0.1485535 | 2478.689 | 0.04939585 | 1876.225 | 0.04928827 | 3097.778
0.159755 | 2408.116 | 0.05226855 | 1857.031 | 0.05215473 | 3096.919
0.1718012 | 2338.604 | 0.05530832 | 1838.254 | 0.0551879 | 3096.804
0.1847557 | 2270.182 | 0.05852487 | 1819.903 | 0.05839747 | 3097.455
0.1986871 | 2202.879 | 0.06192849 | 1801.99 | 0.0617937 | 3098.891
0.2136689 | 2136.719 | 0.06553005 | 1784.524 | 0.06538745 | 3101.134
0.2297804 | 2071.727 | 0.06934107 | 1767.513 | 0.06919019 | 3104.206
0.2471068 | 2007.921 | 0.07337372 | 1750.967 | 0.0732141 | 3108.131
0.2657397 | 1945.319 | 0.0776409 | 1734.894 | 0.07747202 | 3112.931
0.2857775 | 1883.937 | 0.08215625 | 1719.302 | 0.08197757 | 3118.63
0.3073263 | 1823.788 | 0.08693419 | 1704.198 | 0.08674515 | 3125.256
0.3305 | 1764.883 | 0.09199 | 1689.59 | 0.09179 | 3132.833
0v_x | 0v_y | 500v_x | 500v_y | 1000v_x | 1000v_y | 1500v_x | 1500v_y | 2000v_x | 2000v_y | 2500v_x | 2500v_y
0.000985 | 0.04559315 | 0.0009994 | 0.0468944 | 0.0009972 | 0.04631499
0.001059273 | 0.04654779 | 0.001057522 | 0.04743044 | 0.001055194 | 0.04648435
0.001139147 | 0.04759817 | 0.001119024 | 0.04800912 | 0.001116561 | 0.04668969
0.001225043 | 0.04874746 | 0.001184103 | 0.04863092 | 0.001181497 | 0.04693094
0.001317416 | 0.04999921 | 0.001252966 | 0.04929641 | 0.00125021 | 0.04720809
0.001416755 | 0.05135734 | 0.001325835 | 0.0500062 | 0.001322918 | 0.04752118
0.001523584 | 0.05282615 | 0.001402941 | 0.05076098 | 0.001399856 | 0.04787035
0.001638468 | 0.05441032 | 0.001484532 | 0.05156149 | 0.001481267 | 0.04825579
0.001762016 | 0.05611492 | 0.001570867 | 0.05240856 | 0.001567413 | 0.04867775
0.001894879 | 0.0579454 | 0.001662224 | 0.05330303 | 0.00165857 | 0.04913656
0.00203776 | 0.05990761 | 0.001758893 | 0.05424583 | 0.001755027 | 0.04963259
0.002191416 | 0.06200779 | 0.001861185 | 0.05523793 | 0.001857095 | 0.0501663
0.002356658 | 0.06425258 | 0.001969425 | 0.05628035 | 0.001965098 | 0.05073818
0.002534359 | 0.06664902 | 0.002083961 | 0.05737416 | 0.002079383 | 0.05134879
0.002725461 | 0.06920455 | 0.002205157 | 0.05852048 | 0.002200313 | 0.05199877
0.002930971 | 0.07192703 | 0.002333402 | 0.05972046 | 0.002328277 | 0.05268878
0.003151979 | 0.0748247 | 0.002469105 | 0.06097531 | 0.002463683 | 0.05341958
0.003389651 | 0.0779062 | 0.0026127 | 0.06228625 | 0.002606964 | 0.05419194
0.003645244 | 0.08118057 | 0.002764647 | 0.06365456 | 0.002758578 | 0.05500674
0.003920111 | 0.08465724 | 0.00292543 | 0.06508153 | 0.002919009 | 0.05586487
0.004215703 | 0.08834597 | 0.003095563 | 0.0665685 | 0.00308877 | 0.0567673
0.004533585 | 0.09225693 | 0.003275591 | 0.06811681 | 0.003268404 | 0.05771507
0.004875436 | 0.09640056 | 0.003466089 | 0.06972784 | 0.003458485 | 0.05870924
0.005243063 | 0.1007877 | 0.003667665 | 0.07140296 | 0.00365962 | 0.05975096
0.005638412 | 0.1054293 | 0.003880965 | 0.07314356 | 0.003872453 | 0.06084141
0.006063571 | 0.1103367 | 0.004106669 | 0.07495105 | 0.004097664 | 0.06198186
0.00652079 | 0.1155214 | 0.0043455 | 0.07682683 | 0.004335973 | 0.06317361
0.007012484 | 0.1209949 | 0.00459822 | 0.07877227 | 0.00458814 | 0.06441802
0.007541254 | 0.1267691 | 0.004865638 | 0.08078876 | 0.004854973 | 0.06571652
0.008109895 | 0.1328556 | 0.005148608 | 0.08287765 | 0.005137325 | 0.06707057
0.008721415 | 0.1392661 | 0.005448034 | 0.08504026 | 0.005436097 | 0.06848172
0.009379045 | 0.1460121 | 0.005764874 | 0.0872779 | 0.005752245 | 0.06995155
0.01008626 | 0.1531048 | 0.006100141 | 0.08959179 | 0.006086779 | 0.07148171
0.01084681 | 0.1605552 | 0.006454905 | 0.09198315 | 0.006440768 | 0.0730739
0.0116647 | 0.1683737 | 0.006830302 | 0.09445311 | 0.006815345 | 0.07472988
0.01254427 | 0.1765702 | 0.00722753 | 0.09700271 | 0.007211706 | 0.07645145
0.01349016 | 0.1851537 | 0.00764786 | 0.09963295 | 0.007631118 | 0.07824049
0.01450737 | 0.1941325 | 0.008092635 | 0.1023447 | 0.008074922 | 0.0800989
0.01560129 | 0.2035138 | 0.008563276 | 0.1051388 | 0.008544536 | 0.08202865
0.01677769 | 0.2133035 | 0.009061289 | 0.1080158 | 0.009041462 | 0.08403178
0.0180428 | 0.2235062 | 0.009588264 | 0.1109763 | 0.009567287 | 0.08611034
0.0194033 | 0.2341246 | 0.01014589 | 0.1140207 | 0.01012369 | 0.08826645
0.02086639 | 0.2451601 | 0.01073594 | 0.1171492 | 0.01071246 | 0.09050228
0.0224398 | 0.2566115 | 0.01136031 | 0.1203619 | 0.01133546 | 0.09282004
0.02413185 | 0.2684759 | 0.01202098 | 0.1236587 | 0.0119947 | 0.09522198
0.02595149 | 0.2807475 | 0.01272009 | 0.1270392 | 0.01269228 | 0.09771038
0.02790834 | 0.293418 | 0.01345985 | 0.130503 | 0.01343043 | 0.1002876
0.03001274 | 0.3064763 | 0.01424263 | 0.1340493 | 0.0142115 | 0.1029559
0.03227583 | 0.3199079 | 0.01507093 | 0.137677 | 0.015038 | 0.1057178
0.03470956 | 0.3336951 | 0.01594741 | 0.141385 | 0.01591257 | 0.1085757
0.0373268 | 0.3478167 | 0.01687486 | 0.1451716 | 0.016838 | 0.111532
0.04014139 | 0.3622476 | 0.01785625 | 0.1490351 | 0.01781725 | 0.1145891
0.04316822 | 0.3769588 | 0.01889471 | 0.1529733 | 0.01885345 | 0.1177496
0.04642328 | 0.3919172 | 0.01999356 | 0.1569838 | 0.01994991 | 0.1210159
0.04992379 | 0.4070857 | 0.02115632 | 0.1610637 | 0.02111014 | 0.1243905
0.05368824 | 0.4224226 | 0.02238671 | 0.16521 | 0.02233785 | 0.1278759
0.05773656 | 0.437882 | 0.02368865 | 0.169419 | 0.02363695 | 0.1314745
0.06209013 | 0.4534135 | 0.0250663 | 0.173687 | 0.02501161 | 0.1351889
0.06677198 | 0.4689626 | 0.02652408 | 0.1780096 | 0.02646621 | 0.1390214
0.07180686 | 0.4844701 | 0.02806663 | 0.1823821 | 0.02800541 | 0.1429744
0.0772214 | 0.4998732 | 0.0296989 | 0.1867995 | 0.02963412 | 0.1470503
0.08304421 | 0.5151046 | 0.03142609 | 0.1912563 | 0.03135756 | 0.1512514
0.08930608 | 0.5300937 | 0.03325373 | 0.1957464 | 0.03318123 | 0.15558
0.09604013 | 0.5447665 | 0.03518766 | 0.2002635 | 0.03511095 | 0.1600381
0.1032819 | 0.5590458 | 0.03723406 | 0.2048008 | 0.0371529 | 0.1646279
0.1110698 | 0.5728521 | 0.03939947 | 0.209351 | 0.03931361 | 0.1693514
0.119445 | 0.5861039 | 0.04169082 | 0.2139065 | 0.04159998 | 0.1742105
0.1284516 | 0.5987182 | 0.04411542 | 0.218459 | 0.04401931 | 0.1792069
0.1381374 | 0.6106115 | 0.04668103 | 0.2229999 | 0.04657935 | 0.1843423
0.1485535 | 0.6217 | 0.04939585 | 0.2275204 | 0.04928827 | 0.1896182
0.159755 | 0.6319011 | 0.05226855 | 0.232011 | 0.05215473 | 0.1950358
0.1718012 | 0.6411335 | 0.05530832 | 0.2364619 | 0.0551879 | 0.2005965
0.1847557 | 0.6493184 | 0.05852487 | 0.2408629 | 0.05839747 | 0.2063011
0.1986871 | 0.6563807 | 0.06192849 | 0.2452035 | 0.0617937 | 0.2121504
0.2136689 | 0.6622492 | 0.06553005 | 0.2494727 | 0.06538745 | 0.2181449
0.2297804 | 0.6668583 | 0.06934107 | 0.2536594 | 0.06919019 | 0.224285
0.2471068 | 0.6701484 | 0.07337372 | 0.2577521 | 0.0732141 | 0.2305707
0.2657397 | 0.6720668 | 0.0776409 | 0.2617391 | 0.07747202 | 0.2370018
0.2857775 | 0.672569 | 0.08215625 | 0.2656085 | 0.08197757 | 0.2435776
0.3073263 | 0.6716191 | 0.08693419 | 0.2693482 | 0.08674515 | 0.2502975
0.3305 | 0.6691906 | 0.09199 | 0.2729459 | 0.09179 | 0.2571602
0v_x | 0v_y | 500v_x | 500v_y | 1000v_x | 1000v_y | 1500v_x | 1500v_y | 2000v_x | 2000v_y | 2500v_x | 2500v_y
0.0009901 | 183365.5 | 0.000938 | 90446.05 | 0.001012 | 124053.7
0.001032163 | 184383.1 | 0.0009875933 | 90608.09 | 0.001060793 | 124764.8
0.001076013 | 185305.9 | 0.001039809 | 90760.73 | 0.001111938 | 125430.2
0.001121727 | 186134.7 | 0.001094785 | 90903.68 | 0.001165549 | 126049.7
0.001169382 | 186870.1 | 0.001152668 | 91036.64 | 0.001221744 | 126623
0.001219061 | 187513.1 | 0.001213611 | 91159.34 | 0.001280649 | 127150.2
0.001270852 | 188064.6 | 0.001277776 | 91271.48 | 0.001342395 | 127631.1
0.001324842 | 188526 | 0.001345334 | 91372.77 | 0.001407117 | 128065.8
0.001381127 | 188898.6 | 0.001416463 | 91462.94 | 0.00147496 | 128454.3
0.001439802 | 189184 | 0.001491354 | 91541.7 | 0.001546073 | 128796.9
0.00150097 | 189383.9 | 0.001570204 | 91608.78 | 0.001620616 | 129093.6
0.001564737 | 189499.9 | 0.001653223 | 91663.91 | 0.001698752 | 129344.7
0.001631213 | 189534.1 | 0.001740631 | 91706.82 | 0.001780656 | 129550.6
0.001700513 | 189488.5 | 0.00183266 | 91737.24 | 0.001866508 | 129711.6
0.001772758 | 189365.2 | 0.001929556 | 91754.92 | 0.0019565 | 129828
0.001848071 | 189166.3 | 0.002031574 | 91759.61 | 0.002050831 | 129900.4
0.001926584 | 188894.3 | 0.002138986 | 91751.04 | 0.002149709 | 129929.2
0.002008433 | 188551.4 | 0.002252077 | 91728.99 | 0.002253355 | 129914.9
0.002093759 | 188140.1 | 0.002371147 | 91693.22 | 0.002361999 | 129858.2
0.002182709 | 187662.9 | 0.002496513 | 91643.48 | 0.00247588 | 129759.6
0.002275439 | 187122.4 | 0.002628507 | 91579.57 | 0.002595252 | 129619.9
0.002372108 | 186521.1 | 0.00276748 | 91501.27 | 0.002720379 | 129439.7
0.002472884 | 185861.7 | 0.002913801 | 91408.36 | 0.00285154 | 129219.8
0.002577942 | 185146.7 | 0.003067857 | 91300.64 | 0.002989024 | 128960.9
0.002687463 | 184379 | 0.003230059 | 91177.93 | 0.003133137 | 128663.8
0.002801636 | 183561.1 | 0.003400837 | 91040.04 | 0.003284198 | 128329.4
0.00292066 | 182695.7 | 0.003580644 | 90886.8 | 0.003442542 | 127958.5
0.003044741 | 181785.6 | 0.003769957 | 90718.03 | 0.00360852 | 127552
0.003174093 | 180833.4 | 0.00396928 | 90533.58 | 0.003782502 | 127110.7
0.003308941 | 179841.8 | 0.004179141 | 90333.32 | 0.003964871 | 126635.7
0.003449517 | 178813.4 | 0.004400098 | 90117.09 | 0.004156033 | 126127.9
0.003596066 | 177750.9 | 0.004632738 | 89884.79 | 0.004356412 | 125588.2
0.00374884 | 176656.8 | 0.004877677 | 89636.28 | 0.004566452 | 125017.5
0.003908105 | 175533.9 | 0.005135566 | 89371.48 | 0.004786619 | 124417
0.004074136 | 174384.5 | 0.005407091 | 89090.29 | 0.005017401 | 123787.5
0.004247221 | 173211.2 | 0.005692971 | 88792.63 | 0.00525931 | 123130.2
0.004427659 | 172016.4 | 0.005993966 | 88478.44 | 0.005512882 | 122445.9
0.004615762 | 170802.6 | 0.006310875 | 88147.66 | 0.00577868 | 121735.7
0.004811857 | 169572.2 | 0.00664454 | 87800.24 | 0.006057294 | 121000.7
0.005016283 | 168327.4 | 0.006995846 | 87436.17 | 0.00634934 | 120241.9
0.005229394 | 167070.5 | 0.007365726 | 87055.42 | 0.006655467 | 119460.3
0.005451558 | 165803.8 | 0.007755162 | 86658 | 0.006976354 | 118656.9
0.005683161 | 164529.4 | 0.008165188 | 86243.92 | 0.007312711 | 117832.7
0.005924603 | 163249.3 | 0.008596893 | 85813.2 | 0.007665286 | 116988.9
0.006176303 | 161965.8 | 0.009051422 | 85365.88 | 0.00803486 | 116126.3
0.006438696 | 160680.7 | 0.009529984 | 84902.02 | 0.008422253 | 115246
0.006712236 | 159395.9 | 0.01003385 | 84421.69 | 0.008828323 | 114349
0.006997397 | 158113.5 | 0.01056435 | 83924.96 | 0.009253972 | 113436.3
0.007294673 | 156835.1 | 0.0111229 | 83411.94 | 0.009700143 | 112508.9
0.007604578 | 155562.6 | 0.01171098 | 82882.74 | 0.01016783 | 111567.7
0.00792765 | 154297.6 | 0.01233016 | 82337.49 | 0.01065806 | 110613.7
0.008264446 | 153041.8 | 0.01298207 | 81776.33 | 0.01117192 | 109647.9
0.008615551 | 151796.8 | 0.01366845 | 81199.41 | 0.01171057 | 108671.1
0.008981572 | 150564.2 | 0.01439112 | 80606.91 | 0.01227518 | 107684.4
0.009363143 | 149345.4 | 0.015152 | 79999.01 | 0.01286702 | 106688.5
0.009760925 | 148141.9 | 0.01595311 | 79375.92 | 0.01348739 | 105684.4
0.01017561 | 146955.1 | 0.01679657 | 78737.85 | 0.01413767 | 104672.9
0.0106079 | 145786.2 | 0.01768463 | 78085.04 | 0.0148193 | 103654.9
0.01105857 | 144636.7 | 0.01861964 | 77417.71 | 0.0155338 | 102631.2
0.01152838 | 143507.8 | 0.01960409 | 76736.15 | 0.01628274 | 101602.6
0.01201815 | 142400.6 | 0.02064058 | 76040.62 | 0.0170678 | 100570
0.01252872 | 141316.4 | 0.02173188 | 75331.4 | 0.01789071 | 99534
0.01306099 | 140256.3 | 0.02288087 | 74608.8 | 0.01875329 | 98495.47
0.01361587 | 139221.3 | 0.02409061 | 73873.14 | 0.01965746 | 97455.1
0.01419433 | 138212.6 | 0.02536432 | 73124.74 | 0.02060522 | 96413.61
0.01479735 | 137231.2 | 0.02670536 | 72363.95 | 0.02159868 | 95371.69
0.015426 | 136278 | 0.02811731 | 71591.11 | 0.02264004 | 94330
0.01608136 | 135354.1 | 0.02960392 | 70806.61 | 0.02373161 | 93289.19
0.01676455 | 134460.5 | 0.03116911 | 70010.8 | 0.0248758 | 92249.9
0.01747677 | 133598 | 0.03281707 | 69204.1 | 0.02607517 | 91212.72
0.01821925 | 132767.6 | 0.03455215 | 68386.89 | 0.02733235 | 90178.23
0.01899328 | 131970.2 | 0.03637897 | 67559.59 | 0.02865016 | 89147.01
0.01980018 | 131206.7 | 0.03830238 | 66722.62 | 0.03003149 | 88119.6
0.02064137 | 130478 | 0.04032748 | 65876.42 | 0.03147943 | 87096.52
0.02151829 | 129785 | 0.04245965 | 65021.43 | 0.03299718 | 86078.27
0.02243247 | 129128.5 | 0.04470455 | 64158.1 | 0.03458811 | 85065.33
0.02338549 | 128509.4 | 0.04706814 | 63286.89 | 0.03625574 | 84058.17
0.02437899 | 127928.6 | 0.04955669 | 62408.26 | 0.03800377 | 83057.22
0.0254147 | 127387.1 | 0.05217682 | 61522.71 | 0.03983608 | 82062.91
0.02649442 | 126885.7 | 0.05493549 | 60630.7 | 0.04175674 | 81075.63
0.02762 | 126425.3 | 0.05784 | 59732.72 | 0.04377 | 80095.79
0v_x | 0v_y | 500v_x | 500v_y | 1000v_x | 1000v_y | 1500v_x | 1500v_y | 2000v_x | 2000v_y | 2500v_x | 2500v_y
0.0009901 | 5690.304 | 0.000938 | 1750.346 | 0.001012 | 5729.328
0.001032163 | 5923.888 | 0.0009875933 | 1843.403 | 0.001060793 | 5757.86
0.001076013 | 6157.836 | 0.001039809 | 1940.093 | 0.001111938 | 5791.16
0.001121727 | 6391.697 | 0.001094785 | 2040.472 | 0.001165549 | 5829.166
0.001169382 | 6625.031 | 0.001152668 | 2144.591 | 0.001221744 | 5871.827
0.001219061 | 6857.409 | 0.001213611 | 2252.494 | 0.001280649 | 5919.1
0.001270852 | 7088.42 | 0.001277776 | 2364.223 | 0.001342395 | 5970.946
0.001324842 | 7317.673 | 0.001345334 | 2479.81 | 0.001407117 | 6027.332
0.001381127 | 7544.795 | 0.001416463 | 2599.283 | 0.00147496 | 6088.232
0.001439802 | 7769.439 | 0.001491354 | 2722.663 | 0.001546073 | 6153.623
0.00150097 | 7991.283 | 0.001570204 | 2849.963 | 0.001620616 | 6223.486
0.001564737 | 8210.031 | 0.001653223 | 2981.189 | 0.001698752 | 6297.805
0.001631213 | 8425.417 | 0.001740631 | 3116.337 | 0.001780656 | 6376.566
0.001700513 | 8637.201 | 0.00183266 | 3255.398 | 0.001866508 | 6459.757
0.001772758 | 8845.179 | 0.001929556 | 3398.352 | 0.0019565 | 6547.368
0.001848071 | 9049.176 | 0.002031574 | 3545.17 | 0.002050831 | 6639.388
0.001926584 | 9249.047 | 0.002138986 | 3695.814 | 0.002149709 | 6735.806
0.002008433 | 9444.683 | 0.002252077 | 3850.237 | 0.002253355 | 6836.611
0.002093759 | 9636.006 | 0.002371147 | 4008.38 | 0.002361999 | 6941.791
0.002182709 | 9822.971 | 0.002496513 | 4170.175 | 0.00247588 | 7051.329
0.002275439 | 10005.56 | 0.002628507 | 4335.545 | 0.002595252 | 7165.207
0.002372108 | 10183.8 | 0.00276748 | 4504.399 | 0.002720379 | 7283.404
0.002472884 | 10357.74 | 0.002913801 | 4676.638 | 0.00285154 | 7405.893
0.002577942 | 10527.46 | 0.003067857 | 4852.15 | 0.002989024 | 7532.642
0.002687463 | 10693.07 | 0.003230059 | 5030.813 | 0.003133137 | 7663.616
0.002801636 | 10854.71 | 0.003400837 | 5212.493 | 0.003284198 | 7798.769
0.00292066 | 11012.55 | 0.003580644 | 5397.046 | 0.003442542 | 7938.05
0.003044741 | 11166.79 | 0.003769957 | 5584.315 | 0.00360852 | 8081.4
0.003174093 | 11317.66 | 0.00396928 | 5774.132 | 0.003782502 | 8228.75
0.003308941 | 11465.4 | 0.004179141 | 5966.32 | 0.003964871 | 8380.023
0.003449517 | 11610.29 | 0.004400098 | 6160.687 | 0.004156033 | 8535.129
0.003596066 | 11752.63 | 0.004632738 | 6357.033 | 0.004356412 | 8693.968
0.00374884 | 11892.74 | 0.004877677 | 6555.147 | 0.004566452 | 8856.428
0.003908105 | 12030.96 | 0.005135566 | 6754.807 | 0.004786619 | 9022.383
0.004074136 | 12167.67 | 0.005407091 | 6955.78 | 0.005017401 | 9191.695
0.004247221 | 12303.26 | 0.005692971 | 7157.824 | 0.00525931 | 9364.208
0.004427659 | 12438.13 | 0.005993966 | 7360.688 | 0.005512882 | 9539.755
0.004615762 | 12572.71 | 0.006310875 | 7564.11 | 0.00577868 | 9718.15
0.004811857 | 12707.46 | 0.00664454 | 7767.822 | 0.006057294 | 9899.19
0.005016283 | 12842.85 | 0.006995846 | 7971.547 | 0.00634934 | 10082.66
0.005229394 | 12979.37 | 0.007365726 | 8174.998 | 0.006655467 | 10268.31
0.005451558 | 13117.53 | 0.007755162 | 8377.885 | 0.006976354 | 10455.9
0.005683161 | 13257.88 | 0.008165188 | 8579.908 | 0.007312711 | 10645.15
0.005924603 | 13400.96 | 0.008596893 | 8780.765 | 0.007665286 | 10835.76
0.006176303 | 13547.36 | 0.009051422 | 8980.145 | 0.00803486 | 11027.41
0.006438696 | 13697.69 | 0.009529984 | 9177.737 | 0.008422253 | 11219.78
0.006712236 | 13852.57 | 0.01003385 | 9373.223 | 0.008828323 | 11412.51
0.006997397 | 14012.67 | 0.01056435 | 9566.285 | 0.009253972 | 11605.22
0.007294673 | 14178.68 | 0.0111229 | 9756.602 | 0.009700143 | 11797.51
0.007604578 | 14351.31 | 0.01171098 | 9943.851 | 0.01016783 | 11988.97
0.00792765 | 14531.33 | 0.01233016 | 10127.71 | 0.01065806 | 12179.16
0.008264446 | 14719.53 | 0.01298207 | 10307.86 | 0.01117192 | 12367.62
0.008615551 | 14916.75 | 0.01366845 | 10483.99 | 0.01171057 | 12553.89
0.008981572 | 15123.86 | 0.01439112 | 10655.76 | 0.01227518 | 12737.46
0.009363143 | 15341.8 | 0.015152 | 10822.88 | 0.01286702 | 12917.82
0.009760925 | 15571.56 | 0.01595311 | 10985.03 | 0.01348739 | 13094.46
0.01017561 | 15814.19 | 0.01679657 | 11141.92 | 0.01413767 | 13266.82
0.0106079 | 16070.8 | 0.01768463 | 11293.24 | 0.0148193 | 13434.35
0.01105857 | 16342.57 | 0.01861964 | 11438.7 | 0.0155338 | 13596.49
0.01152838 | 16630.79 | 0.01960409 | 11578.03 | 0.01628274 | 13752.66
0.01201815 | 16936.8 | 0.02064058 | 11710.95 | 0.0170678 | 13902.27
0.01252872 | 17262.08 | 0.02173188 | 11837.21 | 0.01789071 | 14044.73
0.01306099 | 17608.19 | 0.02288087 | 11956.55 | 0.01875329 | 14179.44
0.01361587 | 17976.83 | 0.02409061 | 12068.73 | 0.01965746 | 14305.82
0.01419433 | 18369.83 | 0.02536432 | 12173.53 | 0.02060522 | 14423.27
0.01479735 | 18789.16 | 0.02670536 | 12270.73 | 0.02159868 | 14531.2
0.015426 | 19236.98 | 0.02811731 | 12360.14 | 0.02264004 | 14629.04
0.01608136 | 19715.63 | 0.02960392 | 12441.57 | 0.02373161 | 14716.2
0.01676455 | 20227.63 | 0.03116911 | 12514.85 | 0.0248758 | 14792.14
0.01747677 | 20775.78 | 0.03281707 | 12579.83 | 0.02607517 | 14856.32
0.01821925 | 21363.09 | 0.03455215 | 12636.37 | 0.02733235 | 14908.22
0.01899328 | 21992.89 | 0.03637897 | 12684.36 | 0.02865016 | 14947.35
0.01980018 | 22668.8 | 0.03830238 | 12723.68 | 0.03003149 | 14973.25
0.02064137 | 23394.84 | 0.04032748 | 12754.27 | 0.03147943 | 14985.5
0.02151829 | 24175.38 | 0.04245965 | 12776.04 | 0.03299718 | 14983.68
0.02243247 | 25015.28 | 0.04470455 | 12788.95 | 0.03458811 | 14967.46
0.02338549 | 25919.88 | 0.04706814 | 12792.97 | 0.03625574 | 14936.51
0.02437899 | 26895.09 | 0.04955669 | 12788.09 | 0.03800377 | 14890.56
0.0254147 | 27947.46 | 0.05217682 | 12774.31 | 0.03983608 | 14829.41
0.02649442 | 29084.23 | 0.05493549 | 12751.67 | 0.04175674 | 14752.87
0.02762 | 30313.47 | 0.05784 | 12720.2 | 0.04377 | 14660.84
0v_x | 0v_y | 500v_x | 500v_y | 1000v_x | 1000v_y | 1500v_x | 1500v_y | 2000v_x | 2000v_y | 2500v_x | 2500v_y
0.0009901 | 2919.016 | 0.000938 | 1442.249 | 0.001012 | 1977.361
0.001032163 | 2935.693 | 0.0009875933 | 1444.436 | 0.001060793 | 1988.472
0.001076013 | 2950.824 | 0.001039809 | 1446.504 | 0.001111938 | 1998.872
0.001121727 | 2964.418 | 0.001094785 | 1448.449 | 0.001165549 | 2008.558
0.001169382 | 2976.488 | 0.001152668 | 1450.266 | 0.001221744 | 2017.528
0.001219061 | 2987.05 | 0.001213611 | 1451.95 | 0.001280649 | 2025.782
0.001270852 | 2996.122 | 0.001277776 | 1453.497 | 0.001342395 | 2033.317
0.001324842 | 3003.725 | 0.001345334 | 1454.901 | 0.001407117 | 2040.135
0.001381127 | 3009.883 | 0.001416463 | 1456.157 | 0.00147496 | 2046.237
0.001439802 | 3014.623 | 0.001491354 | 1457.261 | 0.001546073 | 2051.626
0.00150097 | 3017.972 | 0.001570204 | 1458.208 | 0.001620616 | 2056.304
0.001564737 | 3019.962 | 0.001653223 | 1458.993 | 0.001698752 | 2060.275
0.001631213 | 3020.624 | 0.001740631 | 1459.611 | 0.001780656 | 2063.544
0.001700513 | 3019.994 | 0.00183266 | 1460.057 | 0.001866508 | 2066.116
0.001772758 | 3018.106 | 0.001929556 | 1460.328 | 0.0019565 | 2067.998
0.001848071 | 3014.999 | 0.002031574 | 1460.418 | 0.002050831 | 2069.196
0.001926584 | 3010.711 | 0.002138986 | 1460.323 | 0.002149709 | 2069.719
0.002008433 | 3005.283 | 0.002252077 | 1460.038 | 0.002253355 | 2069.574
0.002093759 | 2998.755 | 0.002371147 | 1459.559 | 0.002361999 | 2068.771
0.002182709 | 2991.169 | 0.002496513 | 1458.882 | 0.00247588 | 2067.319
0.002275439 | 2982.569 | 0.002628507 | 1458.003 | 0.002595252 | 2065.228
0.002372108 | 2972.998 | 0.00276748 | 1456.917 | 0.002720379 | 2062.509
0.002472884 | 2962.5 | 0.002913801 | 1455.62 | 0.00285154 | 2059.173
0.002577942 | 2951.119 | 0.003067857 | 1454.109 | 0.002989024 | 2055.233
0.002687463 | 2938.9 | 0.003230059 | 1452.38 | 0.003133137 | 2050.7
0.002801636 | 2925.888 | 0.003400837 | 1450.429 | 0.003284198 | 2045.587
0.00292066 | 2912.128 | 0.003580644 | 1448.253 | 0.003442542 | 2039.907
0.003044741 | 2897.665 | 0.003769957 | 1445.848 | 0.00360852 | 2033.674
0.003174093 | 2882.543 | 0.00396928 | 1443.21 | 0.003782502 | 2026.901
0.003308941 | 2866.807 | 0.004179141 | 1440.338 | 0.003964871 | 2019.603
0.003449517 | 2850.501 | 0.004400098 | 1437.227 | 0.004156033 | 2011.794
0.003596066 | 2833.668 | 0.004632738 | 1433.876 | 0.004356412 | 2003.489
0.00374884 | 2816.353 | 0.004877677 | 1430.28 | 0.004566452 | 1994.702
0.003908105 | 2798.597 | 0.005135566 | 1426.439 | 0.004786619 | 1985.449
0.004074136 | 2780.444 | 0.005407091 | 1422.349 | 0.005017401 | 1975.745
0.004247221 | 2761.933 | 0.005692971 | 1418.008 | 0.00525931 | 1965.606
0.004427659 | 2743.106 | 0.005993966 | 1413.415 | 0.005512882 | 1955.047
0.004615762 | 2724.003 | 0.006310875 | 1408.567 | 0.00577868 | 1944.084
0.004811857 | 2704.662 | 0.00664454 | 1403.463 | 0.006057294 | 1932.732
0.005016283 | 2685.123 | 0.006995846 | 1398.102 | 0.00634934 | 1921.008
0.005229394 | 2665.422 | 0.007365726 | 1392.483 | 0.006655467 | 1908.926
0.005451558 | 2645.596 | 0.007755162 | 1386.604 | 0.006976354 | 1896.503
0.005683161 | 2625.681 | 0.008165188 | 1380.464 | 0.007312711 | 1883.754
0.005924603 | 2605.71 | 0.008596893 | 1374.064 | 0.007665286 | 1870.696
0.006176303 | 2585.718 | 0.009051422 | 1367.403 | 0.00803486 | 1857.343
0.006438696 | 2565.737 | 0.009529984 | 1360.481 | 0.008422253 | 1843.712
0.006712236 | 2545.8 | 0.01003385 | 1353.297 | 0.008828323 | 1829.816
0.006997397 | 2525.937 | 0.01056435 | 1345.853 | 0.009253972 | 1815.673
0.007294673 | 2506.177 | 0.0111229 | 1338.149 | 0.009700143 | 1801.297
0.007604578 | 2486.551 | 0.01171098 | 1330.186 | 0.01016783 | 1786.702
0.00792765 | 2467.085 | 0.01233016 | 1321.965 | 0.01065806 | 1771.904
0.008264446 | 2447.807 | 0.01298207 | 1313.487 | 0.01117192 | 1756.917
0.008615551 | 2428.744 | 0.01366845 | 1304.755 | 0.01171057 | 1741.755
0.008981572 | 2409.92 | 0.01439112 | 1295.769 | 0.01227518 | 1726.433
0.009363143 | 2391.36 | 0.015152 | 1286.531 | 0.01286702 | 1710.964
0.009760925 | 2373.089 | 0.01595311 | 1277.045 | 0.01348739 | 1695.362
0.01017561 | 2355.128 | 0.01679657 | 1267.313 | 0.01413767 | 1679.641
0.0106079 | 2337.501 | 0.01768463 | 1257.338 | 0.0148193 | 1663.813
0.01105857 | 2320.229 | 0.01861964 | 1247.122 | 0.0155338 | 1647.891
0.01152838 | 2303.332 | 0.01960409 | 1236.67 | 0.01628274 | 1631.888
0.01201815 | 2286.832 | 0.02064058 | 1225.984 | 0.0170678 | 1615.816
0.01252872 | 2270.747 | 0.02173188 | 1215.069 | 0.01789071 | 1599.687
0.01306099 | 2255.098 | 0.02288087 | 1203.929 | 0.01875329 | 1583.513
0.01361587 | 2239.901 | 0.02409061 | 1192.568 | 0.01965746 | 1567.305
0.01419433 | 2225.177 | 0.02536432 | 1180.99 | 0.02060522 | 1551.074
0.01479735 | 2210.942 | 0.02670536 | 1169.201 | 0.02159868 | 1534.831
0.015426 | 2197.214 | 0.02811731 | 1157.206 | 0.02264004 | 1518.585
0.01608136 | 2184.01 | 0.02960392 | 1145.009 | 0.02373161 | 1502.349
0.01676455 | 2171.346 | 0.03116911 | 1132.617 | 0.0248758 | 1486.13
0.01747677 | 2159.241 | 0.03281707 | 1120.035 | 0.02607517 | 1469.939
0.01821925 | 2147.709 | 0.03455215 | 1107.269 | 0.02733235 | 1453.784
0.01899328 | 2136.768 | 0.03637897 | 1094.325 | 0.02865016 | 1437.675
0.01980018 | 2126.434 | 0.03830238 | 1081.21 | 0.03003149 | 1421.62
0.02064137 | 2116.722 | 0.04032748 | 1067.93 | 0.03147943 | 1405.627
0.02151829 | 2107.651 | 0.04245965 | 1054.492 | 0.03299718 | 1389.704
0.02243247 | 2099.235 | 0.04470455 | 1040.903 | 0.03458811 | 1373.859
0.02338549 | 2091.493 | 0.04706814 | 1027.169 | 0.03625574 | 1358.099
0.02437899 | 2084.441 | 0.04955669 | 1013.299 | 0.03800377 | 1342.43
0.0254147 | 2078.096 | 0.05217682 | 999.2994 | 0.03983608 | 1326.861
0.02649442 | 2072.476 | 0.05493549 | 985.178 | 0.04175674 | 1311.396
0.02762 | 2067.601 | 0.05784 | 970.9426 | 0.04377 | 1296.042
0v_x | 0v_y | 500v_x | 500v_y | 1000v_x | 1000v_y | 1500v_x | 1500v_y | 2000v_x | 2000v_y | 2500v_x | 2500v_y
0.0009901 | 0.03103257 | 0.000938 | 0.01935237 | 0.001012 | 0.04618427
0.001032163 | 0.03212816 | 0.0009875933 | 0.02034479 | 0.001060793 | 0.04614972
0.001076013 | 0.03323064 | 0.001039809 | 0.02137591 | 0.001111938 | 0.04617038
0.001121727 | 0.03433909 | 0.001094785 | 0.02244653 | 0.001165549 | 0.046245
0.001169382 | 0.0354526 | 0.001152668 | 0.02355744 | 0.001221744 | 0.04637251
0.001219061 | 0.0365703 | 0.001213611 | 0.02470942 | 0.001280649 | 0.04655204
0.001270852 | 0.03769141 | 0.001277776 | 0.02590319 | 0.001342395 | 0.04678285
0.001324842 | 0.03881519 | 0.001345334 | 0.02713948 | 0.001407117 | 0.04706435
0.001381127 | 0.03994097 | 0.001416463 | 0.02841898 | 0.00147496 | 0.04739609
0.001439802 | 0.04106816 | 0.001491354 | 0.02974233 | 0.001546073 | 0.04777774
0.00150097 | 0.04219622 | 0.001570204 | 0.03111015 | 0.001620616 | 0.0482091
0.001564737 | 0.04332472 | 0.001653223 | 0.03252304 | 0.001698752 | 0.04869007
0.001631213 | 0.04445329 | 0.001740631 | 0.03398152 | 0.001780656 | 0.04922065
0.001700513 | 0.04558166 | 0.00183266 | 0.03548612 | 0.001866508 | 0.04980093
0.001772758 | 0.04670965 | 0.001929556 | 0.03703727 | 0.0019565 | 0.05043109
0.001848071 | 0.04783714 | 0.002031574 | 0.03863541 | 0.002050831 | 0.05111138
0.001926584 | 0.04896415 | 0.002138986 | 0.0402809 | 0.002149709 | 0.05184214
0.002008433 | 0.05009077 | 0.002252077 | 0.04197404 | 0.002253355 | 0.05262377
0.002093759 | 0.05121719 | 0.002371147 | 0.04371512 | 0.002361999 | 0.05345671
0.002182709 | 0.0523437 | 0.002496513 | 0.04550433 | 0.00247588 | 0.05434147
0.002275439 | 0.05347069 | 0.002628507 | 0.04734183 | 0.002595252 | 0.0552786
0.002372108 | 0.05459867 | 0.00276748 | 0.04922772 | 0.002720379 | 0.0562687
0.002472884 | 0.05572824 | 0.002913801 | 0.05116204 | 0.00285154 | 0.05731238
0.002577942 | 0.05686009 | 0.003067857 | 0.05314475 | 0.002989024 | 0.05841029
0.002687463 | 0.05799506 | 0.003230059 | 0.05517577 | 0.003133137 | 0.05956311
0.002801636 | 0.05913405 | 0.003400837 | 0.05725495 | 0.003284198 | 0.0607715
0.00292066 | 0.06027811 | 0.003580644 | 0.05938207 | 0.003442542 | 0.06203614
0.003044741 | 0.06142838 | 0.003769957 | 0.06155684 | 0.00360852 | 0.06335771
0.003174093 | 0.06258612 | 0.00396928 | 0.0637789 | 0.003782502 | 0.06473686
0.003308941 | 0.06375271 | 0.004179141 | 0.06604783 | 0.003964871 | 0.06617423
0.003449517 | 0.06492964 | 0.004400098 | 0.06836313 | 0.004156033 | 0.06767043
0.003596066 | 0.06611853 | 0.004632738 | 0.07072424 | 0.004356412 | 0.06922601
0.00374884 | 0.06732112 | 0.004877677 | 0.07313051 | 0.004566452 | 0.07084148
0.003908105 | 0.06853927 | 0.005135566 | 0.07558123 | 0.004786619 | 0.07251729
0.004074136 | 0.06977498 | 0.005407091 | 0.07807562 | 0.005017401 | 0.0742538
0.004247221 | 0.0710304 | 0.005692971 | 0.08061281 | 0.00525931 | 0.0760513
0.004427659 | 0.07230779 | 0.005993966 | 0.08319188 | 0.005512882 | 0.07790997
0.004615762 | 0.07360958 | 0.006310875 | 0.08581181 | 0.00577868 | 0.07982989
0.004811857 | 0.07493835 | 0.00664454 | 0.08847154 | 0.006057294 | 0.081811
0.005016283 | 0.07629684 | 0.006995846 | 0.0911699 | 0.00634934 | 0.08385312
0.005229394 | 0.07768796 | 0.007365726 | 0.09390567 | 0.006655467 | 0.08595589
0.005451558 | 0.07911478 | 0.007755162 | 0.09667756 | 0.006976354 | 0.08811882
0.005683161 | 0.0805806 | 0.008165188 | 0.09948421 | 0.007312711 | 0.09034119
0.005924603 | 0.08208889 | 0.008596893 | 0.1023242 | 0.007665286 | 0.09262214
0.006176303 | 0.08364335 | 0.009051422 | 0.105196 | 0.00803486 | 0.09496054
0.006438696 | 0.08524789 | 0.009529984 | 0.108098 | 0.008422253 | 0.09735508
0.006712236 | 0.08690668 | 0.01003385 | 0.1110286 | 0.008828323 | 0.09980418
0.006997397 | 0.08862416 | 0.01056435 | 0.1139862 | 0.009253972 | 0.102306
0.007294673 | 0.09040502 | 0.0111229 | 0.1169689 | 0.009700143 | 0.1048584
0.007604578 | 0.0922543 | 0.01171098 | 0.1199749 | 0.01016783 | 0.1074591
0.00792765 | 0.09417733 | 0.01233016 | 0.1230024 | 0.01065806 | 0.1101053
0.008264446 | 0.09617982 | 0.01298207 | 0.1260495 | 0.01117192 | 0.112794
0.008615551 | 0.09826785 | 0.01366845 | 0.1291141 | 0.01171057 | 0.1155218
0.008981572 | 0.1004479 | 0.01439112 | 0.1321941 | 0.01227518 | 0.1182851
0.009363143 | 0.102727 | 0.015152 | 0.1352877 | 0.01286702 | 0.1210798
0.009760925 | 0.1051125 | 0.01595311 | 0.1383925 | 0.01348739 | 0.1239016
0.01017561 | 0.1076124 | 0.01679657 | 0.1415065 | 0.01413767 | 0.1267455
0.0106079 | 0.1102353 | 0.01768463 | 0.1446274 | 0.0148193 | 0.1296066
0.01105857 | 0.1129905 | 0.01861964 | 0.147753 | 0.0155338 | 0.1324791
0.01152838 | 0.1158877 | 0.01960409 | 0.150881 | 0.01628274 | 0.1353573
0.01201815 | 0.1189377 | 0.02064058 | 0.1540092 | 0.0170678 | 0.1382348
0.01252872 | 0.122152 | 0.02173188 | 0.1571351 | 0.01789071 | 0.1411048
0.01306099 | 0.125543 | 0.02288087 | 0.1602565 | 0.01875329 | 0.1439604
0.01361587 | 0.1291242 | 0.02409061 | 0.163371 | 0.01965746 | 0.146794
0.01419433 | 0.13291 | 0.02536432 | 0.1664762 | 0.02060522 | 0.1495979
0.01479735 | 0.1369162 | 0.02670536 | 0.1695697 | 0.02159868 | 0.1523639
0.015426 | 0.1411598 | 0.02811731 | 0.1726491 | 0.02264004 | 0.1550836
0.01608136 | 0.1456596 | 0.02960392 | 0.175712 | 0.02373161 | 0.1577482
0.01676455 | 0.1504355 | 0.03116911 | 0.178756 | 0.0248758 | 0.1603485
0.01747677 | 0.1555096 | 0.03281707 | 0.1817787 | 0.02607517 | 0.1628755
0.01821925 | 0.1609059 | 0.03455215 | 0.1847777 | 0.02733235 | 0.1653195
0.01899328 | 0.1666504 | 0.03637897 | 0.1877507 | 0.02865016 | 0.1676708
0.01980018 | 0.1727717 | 0.03830238 | 0.1906952 | 0.03003149 | 0.1699197
0.02064137 | 0.179301 | 0.04032748 | 0.193609 | 0.03147943 | 0.1720562
0.02151829 | 0.1862726 | 0.04245965 | 0.1964896 | 0.03299718 | 0.1740705
0.02243247 | 0.193724 | 0.04470455 | 0.1993349 | 0.03458811 | 0.1759525
0.02338549 | 0.2016964 | 0.04706814 | 0.2021425 | 0.03625574 | 0.1776925
0.02437899 | 0.2102351 | 0.04955669 | 0.2049101 | 0.03800377 | 0.1792808
0.0254147 | 0.21939 | 0.05217682 | 0.2076357 | 0.03983608 | 0.1807078
0.02649442 | 0.229216 | 0.05493549 | 0.210317 | 0.04175674 | 0.1819643
0.02762 | 0.2397738 | 0.05784 | 0.212952 | 0.04377 | 0.1830414
0v_x | 0v_y | 500v_x | 500v_y | 1000v_x | 1000v_y | 1500v_x | 1500v_y | 2000v_x | 2000v_y | 2500v_x | 2500v_y
0.001005 | 175648.7 | 0.000981 | 100920.7 | 0.001004 | 126493.4
0.001046399 | 175160.7 | 0.001031933 | 101481.7 | 0.001052523 | 127052.6
0.001089503 | 174699.2 | 0.001085511 | 102004.7 | 0.001103392 | 127572.4
0.001134383 | 174263.2 | 0.00114187 | 102489.5 | 0.001156719 | 128052.9
0.001181111 | 173851.4 | 0.001201156 | 102935.9 | 0.001212623 | 128493.8
0.001229765 | 173462.7 | 0.00126352 | 103343.9 | 0.001271229 | 128895.2
0.001280423 | 173096.1 | 0.001329121 | 103713.4 | 0.001332667 | 129257.1
0.001333167 | 172750.3 | 0.001398129 | 104044.5 | 0.001397075 | 129579.4
0.001388084 | 172424.4 | 0.001470719 | 104337.3 | 0.001464595 | 129862.4
0.001445263 | 172117.2 | 0.001547079 | 104591.9 | 0.001535379 | 130106
0.001504798 | 171827.7 | 0.001627403 | 104808.5 | 0.001609584 | 130310.6
0.001566785 | 171554.8 | 0.001711897 | 104987.3 | 0.001687375 | 130476.2
0.001631325 | 171297.6 | 0.001800778 | 105128.5 | 0.001768926 | 130603
0.001698524 | 171054.9 | 0.001894274 | 105232.4 | 0.001854418 | 130691.5
0.001768491 | 170825.9 | 0.001992624 | 105299.5 | 0.001944042 | 130741.8
0.001841341 | 170609.4 | 0.002096081 | 105330 | 0.002037997 | 130754.4
0.001917191 | 170404.5 | 0.002204909 | 105324.5 | 0.002136494 | 130729.5
0.001996166 | 170210.2 | 0.002319387 | 105283.3 | 0.00223975 | 130667.7
0.002078394 | 170025.4 | 0.002439809 | 105207.1 | 0.002347997 | 130569.3
0.002164009 | 169849.3 | 0.002566483 | 105096.2 | 0.002461476 | 130434.7
0.002253151 | 169680.9 | 0.002699734 | 104951.4 | 0.002580439 | 130264.6
0.002345964 | 169519.1 | 0.002839904 | 104773.1 | 0.002705151 | 130059.4
0.002442602 | 169363.1 | 0.002987351 | 104562 | 0.002835891 | 129819.6
0.00254322 | 169211.8 | 0.003142453 | 104318.8 | 0.00297295 | 129545.9
0.002647982 | 169064.4 | 0.003305608 | 104044.1 | 0.003116632 | 129238.8
0.00275706 | 168919.7 | 0.003477234 | 103738.7 | 0.003267259 | 128899
0.002870632 | 168777 | 0.003657772 | 103403.3 | 0.003425166 | 128527.1
0.002988881 | 168635.3 | 0.003847682 | 103038.5 | 0.003590704 | 128123.7
0.003112002 | 168493.5 | 0.004047453 | 102645.3 | 0.003764242 | 127689.5
0.003240195 | 168350.9 | 0.004257595 | 102224.3 | 0.003946168 | 127225.3
0.003373668 | 168206.4 | 0.004478648 | 101776.4 | 0.004136886 | 126731.7
0.003512639 | 168059.1 | 0.004711179 | 101302.3 | 0.004336821 | 126209.5
0.003657335 | 167908.1 | 0.004955782 | 100803 | 0.00454642 | 125659.4
0.003807991 | 167752.4 | 0.005213085 | 100279.2 | 0.004766148 | 125082.2
0.003964853 | 167591.2 | 0.005483746 | 99731.71 | 0.004996496 | 124478.5
0.004128177 | 167423.5 | 0.005768461 | 99161.48 | 0.005237976 | 123849.3
0.004298229 | 167248.4 | 0.006067958 | 98569.33 | 0.005491127 | 123195.2
0.004475286 | 167065 | 0.006383005 | 97956.11 | 0.005756513 | 122517.1
0.004659636 | 166872.4 | 0.006714409 | 97322.69 | 0.006034725 | 121815.8
0.00485158 | 166669.7 | 0.007063019 | 96669.94 | 0.006326383 | 121092
0.00505143 | 166456 | 0.007429729 | 95998.7 | 0.006632137 | 120346.6
0.005259514 | 166230.4 | 0.007815478 | 95309.86 | 0.006952668 | 119580.3
0.005476168 | 165992.1 | 0.008221256 | 94604.25 | 0.00728869 | 118794
0.005701748 | 165740.1 | 0.008648101 | 93882.75 | 0.007640952 | 117988.5
0.005936619 | 165473.7 | 0.009097108 | 93146.21 | 0.008010239 | 117164.5
0.006181166 | 165191.9 | 0.009569427 | 92395.45 | 0.008397373 | 116323
0.006435787 | 164893.9 | 0.01006627 | 91631.33 | 0.008803218 | 115464.6
0.006700895 | 164579 | 0.01058891 | 90854.67 | 0.009228677 | 114590.2
0.006976925 | 164246.2 | 0.01113868 | 90066.3 | 0.009674698 | 113700.7
0.007264325 | 163894.9 | 0.011717 | 89267.01 | 0.01014228 | 112796.6
0.007563564 | 163524.1 | 0.01232534 | 88457.61 | 0.01063245 | 111879
0.007875129 | 163133.1 | 0.01296527 | 87638.89 | 0.01114632 | 110948.5
0.008199528 | 162721.2 | 0.01363842 | 86811.62 | 0.01168502 | 110005.9
0.008537291 | 162287.5 | 0.01434653 | 85976.57 | 0.01224976 | 109051.9
0.008888967 | 161831.5 | 0.01509139 | 85134.47 | 0.01284179 | 108087.4
0.00925513 | 161352.4 | 0.01587493 | 84286.06 | 0.01346243 | 107113.1
0.009636375 | 160849.5 | 0.01669916 | 83432.06 | 0.01411307 | 106129.6
0.01003333 | 160322.1 | 0.01756617 | 82573.18 | 0.01479515 | 105137.8
0.01044663 | 159769.6 | 0.0184782 | 81710.09 | 0.0155102 | 104138.3
0.01087696 | 159191.4 | 0.01943759 | 80843.47 | 0.01625981 | 103131.8
0.01132501 | 158586.9 | 0.02044678 | 79973.98 | 0.01704564 | 102119.1
0.01179152 | 157955.5 | 0.02150837 | 79102.24 | 0.01786946 | 101100.7
0.01227725 | 157296.7 | 0.02262508 | 78228.88 | 0.01873309 | 100077.4
0.01278298 | 156610 | 0.02379977 | 77354.51 | 0.01963846 | 99049.84
0.01330955 | 155894.9 | 0.02503545 | 76479.69 | 0.02058758 | 98018.6
0.01385781 | 155150.9 | 0.02633528 | 75605.01 | 0.02158258 | 96984.31
0.01442865 | 154377.7 | 0.0277026 | 74731.01 | 0.02262566 | 95947.59
0.01502301 | 153574.8 | 0.02914091 | 73858.22 | 0.02371916 | 94909.03
0.01564185 | 152742 | 0.0306539 | 72987.15 | 0.02486551 | 93869.2
0.01628619 | 151878.8 | 0.03224544 | 72118.29 | 0.02606726 | 92828.67
0.01695706 | 150985 | 0.03391962 | 71252.14 | 0.02732709 | 91787.99
0.01765557 | 150060.5 | 0.03568071 | 70389.14 | 0.0286478 | 90747.69
0.01838286 | 149104.9 | 0.03753325 | 69529.73 | 0.03003235 | 89708.28
0.0191401 | 148118.1 | 0.03948196 | 68674.34 | 0.03148381 | 88670.27
0.01992854 | 147100 | 0.04153185 | 67823.38 | 0.03300542 | 87634.14
0.02074945 | 146050.6 | 0.04368818 | 66977.23 | 0.03460057 | 86600.36
0.02160418 | 144969.7 | 0.04595645 | 66136.27 | 0.03627282 | 85569.39
0.02249412 | 143857.4 | 0.0483425 | 65300.85 | 0.03802588 | 84541.67
0.02342072 | 142713.8 | 0.05085243 | 64471.31 | 0.03986367 | 83517.62
0.02438549 | 141538.9 | 0.05349268 | 63647.97 | 0.04179028 | 82497.66
0.02539 | 140332.9 | 0.05627 | 62831.14 | 0.04381 | 81482.17
0v_x | 0v_y | 500v_x | 500v_y | 1000v_x | 1000v_y | 1500v_x | 1500v_y | 2000v_x | 2000v_y | 2500v_x | 2500v_y
0.001005 | 9141.654 | 0.000981 | 5500.646 | 0.001004 | 6532.921
0.001046399 | 9060.85 | 0.001031933 | 5574.495 | 0.001052523 | 6587.509
0.001089503 | 8990.463 | 0.001085511 | 5650.98 | 0.001103392 | 6645.903
0.001134383 | 8930.074 | 0.00114187 | 5730.097 | 0.001156719 | 6708.071
0.001181111 | 8879.304 | 0.001201156 | 5811.843 | 0.001212623 | 6773.985
0.001229765 | 8837.81 | 0.00126352 | 5896.213 | 0.001271229 | 6843.617
0.001280423 | 8805.28 | 0.001329121 | 5983.197 | 0.001332667 | 6916.941
0.001333167 | 8781.435 | 0.001398129 | 6072.788 | 0.001397075 | 6993.929
0.001388084 | 8766.023 | 0.001470719 | 6164.974 | 0.001464595 | 7074.556
0.001445263 | 8758.816 | 0.001547079 | 6259.739 | 0.001535379 | 7158.796
0.001504798 | 8759.614 | 0.001627403 | 6357.067 | 0.001609584 | 7246.621
0.001566785 | 8768.235 | 0.001711897 | 6456.937 | 0.001687375 | 7338.003
0.001631325 | 8784.521 | 0.001800778 | 6559.325 | 0.001768926 | 7432.911
0.001698524 | 8808.33 | 0.001894274 | 6664.205 | 0.001854418 | 7531.314
0.001768491 | 8839.541 | 0.001992624 | 6771.543 | 0.001944042 | 7633.175
0.001841341 | 8878.046 | 0.002096081 | 6881.304 | 0.002037997 | 7738.457
0.001917191 | 8923.755 | 0.002204909 | 6993.448 | 0.002136494 | 7847.119
0.001996166 | 8976.591 | 0.002319387 | 7107.929 | 0.00223975 | 7959.113
0.002078394 | 9036.488 | 0.002439809 | 7224.695 | 0.002347997 | 8074.391
0.002164009 | 9103.396 | 0.002566483 | 7343.691 | 0.002461476 | 8192.896
0.002253151 | 9177.273 | 0.002699734 | 7464.854 | 0.002580439 | 8314.568
0.002345964 | 9258.087 | 0.002839904 | 7588.116 | 0.002705151 | 8439.341
0.002442602 | 9345.816 | 0.002987351 | 7713.402 | 0.002835891 | 8567.14
0.00254322 | 9440.448 | 0.003142453 | 7840.63 | 0.00297295 | 8697.887
0.002647982 | 9541.976 | 0.003305608 | 7969.712 | 0.003116632 | 8831.493
0.00275706 | 9650.401 | 0.003477234 | 8100.551 | 0.003267259 | 8967.863
0.002870632 | 9765.729 | 0.003657772 | 8233.045 | 0.003425166 | 9106.894
0.002988881 | 9887.972 | 0.003847682 | 8367.082 | 0.003590704 | 9248.473
0.003112002 | 10017.15 | 0.004047453 | 8502.543 | 0.003764242 | 9392.478
0.003240195 | 10153.27 | 0.004257595 | 8639.299 | 0.003946168 | 9538.778
0.003373668 | 10296.37 | 0.004478648 | 8777.215 | 0.004136886 | 9687.231
0.003512639 | 10446.47 | 0.004711179 | 8916.146 | 0.004336821 | 9837.686
0.003657335 | 10603.59 | 0.004955782 | 9055.939 | 0.00454642 | 9989.979
0.003807991 | 10767.77 | 0.005213085 | 9196.43 | 0.004766148 | 10143.94
0.003964853 | 10939.02 | 0.005483746 | 9337.448 | 0.004996496 | 10299.37
0.004128177 | 11117.37 | 0.005768461 | 9478.813 | 0.005237976 | 10456.09
0.004298229 | 11302.84 | 0.006067958 | 9620.334 | 0.005491127 | 10613.88
0.004475286 | 11495.46 | 0.006383005 | 9761.812 | 0.005756513 | 10772.51
0.004659636 | 11695.24 | 0.006714409 | 9903.038 | 0.006034725 | 10931.77
0.00485158 | 11902.18 | 0.007063019 | 10043.8 | 0.006326383 | 11091.38
0.00505143 | 12116.31 | 0.007429729 | 10183.86 | 0.006632137 | 11251.11
0.005259514 | 12337.6 | 0.007815478 | 10322.99 | 0.006952668 | 11410.67
0.005476168 | 12566.05 | 0.008221256 | 10460.95 | 0.00728869 | 11569.78
0.005701748 | 12801.65 | 0.008648101 | 10597.48 | 0.007640952 | 11728.13
0.005936619 | 13044.37 | 0.009097108 | 10732.32 | 0.008010239 | 11885.43
0.006181166 | 13294.15 | 0.009569427 | 10865.21 | 0.008397373 | 12041.35
0.006435787 | 13550.96 | 0.01006627 | 10995.87 | 0.008803218 | 12195.55
0.006700895 | 13814.73 | 0.01058891 | 11124.02 | 0.009228677 | 12347.69
0.006976925 | 14085.37 | 0.01113868 | 11249.36 | 0.009674698 | 12497.41
0.007264325 | 14362.79 | 0.011717 | 11371.61 | 0.01014228 | 12644.34
0.007563564 | 14646.88 | 0.01232534 | 11490.47 | 0.01063245 | 12788.11
0.007875129 | 14937.5 | 0.01296527 | 11605.62 | 0.01114632 | 12928.34
0.008199528 | 15234.5 | 0.01363842 | 11716.78 | 0.01168502 | 13064.62
0.008537291 | 15537.72 | 0.01434653 | 11823.62 | 0.01224976 | 13196.56
0.008888967 | 15846.96 | 0.01509139 | 11925.83 | 0.01284179 | 13323.76
0.00925513 | 16161.99 | 0.01587493 | 12023.11 | 0.01346243 | 13445.8
0.009636375 | 16482.59 | 0.01669916 | 12115.14 | 0.01411307 | 13562.26
0.01003333 | 16808.48 | 0.01756617 | 12201.61 | 0.01479515 | 13672.74
0.01044663 | 17139.37 | 0.0184782 | 12282.2 | 0.0155102 | 13776.82
0.01087696 | 17474.94 | 0.01943759 | 12356.63 | 0.01625981 | 13874.07
0.01132501 | 17814.85 | 0.02044678 | 12424.58 | 0.01704564 | 13964.1
0.01179152 | 18158.7 | 0.02150837 | 12485.77 | 0.01786946 | 14046.48
0.01227725 | 18506.09 | 0.02262508 | 12539.9 | 0.01873309 | 14120.82
0.01278298 | 18856.58 | 0.02379977 | 12586.7 | 0.01963846 | 14186.72
0.01330955 | 19209.69 | 0.02503545 | 12625.9 | 0.02058758 | 14243.79
0.01385781 | 19564.92 | 0.02633528 | 12657.24 | 0.02158258 | 14291.67
0.01442865 | 19921.73 | 0.0277026 | 12680.48 | 0.02262566 | 14330
0.01502301 | 20279.55 | 0.02914091 | 12695.38 | 0.02371916 | 14358.43
0.01564185 | 20637.76 | 0.0306539 | 12701.74 | 0.02486551 | 14376.63
0.01628619 | 20995.74 | 0.03224544 | 12699.35 | 0.02606726 | 14384.31
0.01695706 | 21352.8 | 0.03391962 | 12688.04 | 0.02732709 | 14381.18
0.01765557 | 21708.23 | 0.03568071 | 12667.63 | 0.0286478 | 14366.98
0.01838286 | 22061.31 | 0.03753325 | 12638 | 0.03003235 | 14341.48
0.0191401 | 22411.25 | 0.03948196 | 12599.02 | 0.03148381 | 14304.48
0.01992854 | 22757.26 | 0.04153185 | 12550.59 | 0.03300542 | 14255.8
0.02074945 | 23098.5 | 0.04368818 | 12492.64 | 0.03460057 | 14195.31
0.02160418 | 23434.11 | 0.04595645 | 12425.13 | 0.03627282 | 14122.88
0.02249412 | 23763.22 | 0.0483425 | 12348.03 | 0.03802588 | 14038.45
0.02342072 | 24084.9 | 0.05085243 | 12261.35 | 0.03986367 | 13941.98
0.02438549 | 24398.23 | 0.05349268 | 12165.11 | 0.04179028 | 13833.47
0.02539 | 24702.26 | 0.05627 | 12059.37 | 0.04381 | 13712.96
0v_x | 0v_y | 500v_x | 500v_y | 1000v_x | 1000v_y | 1500v_x | 1500v_y | 2000v_x | 2000v_y | 2500v_x | 2500v_y
0.001005 | 1398.875 | 0.000981 | 805.3795 | 0.001004 | 1008.645
0.001046399 | 1395.108 | 0.001031933 | 809.6924 | 0.001052523 | 1013.011
0.001089503 | 1391.543 | 0.001085511 | 813.7158 | 0.001103392 | 1017.074
0.001134383 | 1388.172 | 0.00114187 | 817.4481 | 0.001156719 | 1020.833
0.001181111 | 1384.986 | 0.001201156 | 820.8887 | 0.001212623 | 1024.286
0.001229765 | 1381.976 | 0.00126352 | 824.0369 | 0.001271229 | 1027.433
0.001280423 | 1379.135 | 0.001329121 | 826.8925 | 0.001332667 | 1030.275
0.001333167 | 1376.454 | 0.001398129 | 829.4558 | 0.001397075 | 1032.811
0.001388084 | 1373.924 | 0.001470719 | 831.7273 | 0.001464595 | 1035.043
0.001445263 | 1371.539 | 0.001547079 | 833.708 | 0.001535379 | 1036.971
0.001504798 | 1369.289 | 0.001627403 | 835.3989 | 0.001609584 | 1038.596
0.001566785 | 1367.167 | 0.001711897 | 836.8018 | 0.001687375 | 1039.92
0.001631325 | 1365.166 | 0.001800778 | 837.9184 | 0.001768926 | 1040.944
0.001698524 | 1363.277 | 0.001894274 | 838.751 | 0.001854418 | 1041.671
0.001768491 | 1361.493 | 0.001992624 | 839.3022 | 0.001944042 | 1042.102
0.001841341 | 1359.807 | 0.002096081 | 839.5746 | 0.002037997 | 1042.241
0.001917191 | 1358.211 | 0.002204909 | 839.5713 | 0.002136494 | 1042.09
0.001996166 | 1356.697 | 0.002319387 | 839.2958 | 0.00223975 | 1041.653
0.002078394 | 1355.259 | 0.002439809 | 838.7517 | 0.002347997 | 1040.931
0.002164009 | 1353.888 | 0.002566483 | 837.9427 | 0.002461476 | 1039.93
0.002253151 | 1352.579 | 0.002699734 | 836.8731 | 0.002580439 | 1038.652
0.002345964 | 1351.322 | 0.002839904 | 835.5472 | 0.002705151 | 1037.102
0.002442602 | 1350.111 | 0.002987351 | 833.9695 | 0.002835891 | 1035.283
0.00254322 | 1348.94 | 0.003142453 | 832.1448 | 0.00297295 | 1033.2
0.002647982 | 1347.8 | 0.003305608 | 830.078 | 0.003116632 | 1030.858
0.00275706 | 1346.684 | 0.003477234 | 827.7743 | 0.003267259 | 1028.261
0.002870632 | 1345.586 | 0.003657772 | 825.2389 | 0.003425166 | 1025.413
0.002988881 | 1344.499 | 0.003847682 | 822.4774 | 0.003590704 | 1022.321
0.003112002 | 1343.415 | 0.004047453 | 819.4952 | 0.003764242 | 1018.988
0.003240195 | 1342.327 | 0.004257595 | 816.2983 | 0.003946168 | 1015.421
0.003373668 | 1341.228 | 0.004478648 | 812.8923 | 0.004136886 | 1011.624
0.003512639 | 1340.111 | 0.004711179 | 809.2833 | 0.004336821 | 1007.603
0.003657335 | 1338.97 | 0.004955782 | 805.4774 | 0.00454642 | 1003.363
0.003807991 | 1337.796 | 0.005213085 | 801.4805 | 0.004766148 | 998.9114
0.003964853 | 1336.584 | 0.005483746 | 797.299 | 0.004996496 | 994.2524
0.004128177 | 1335.327 | 0.005768461 | 792.9392 | 0.005237976 | 989.3923
0.004298229 | 1334.017 | 0.006067958 | 788.4073 | 0.005491127 | 984.337
0.004475286 | 1332.648 | 0.006383005 | 783.7097 | 0.005756513 | 979.0925
0.004659636 | 1331.213 | 0.006714409 | 778.8528 | 0.006034725 | 973.6648
0.00485158 | 1329.705 | 0.007063019 | 773.843 | 0.006326383 | 968.0599
0.00505143 | 1328.117 | 0.007429729 | 768.6867 | 0.006632137 | 962.284
0.005259514 | 1326.444 | 0.007815478 | 763.3904 | 0.006952668 | 956.3431
0.005476168 | 1324.677 | 0.008221256 | 757.9604 | 0.00728869 | 950.2434
0.005701748 | 1322.811 | 0.008648101 | 752.4032 | 0.007640952 | 943.991
0.005936619 | 1320.839 | 0.009097108 | 746.725 | 0.008010239 | 937.5921
0.006181166 | 1318.755 | 0.009569427 | 740.9322 | 0.008397373 | 931.0529
0.006435787 | 1316.552 | 0.01006627 | 735.0311 | 0.008803218 | 924.3794
0.006700895 | 1314.224 | 0.01058891 | 729.0279 | 0.009228677 | 917.5777
0.006976925 | 1311.765 | 0.01113868 | 722.9288 | 0.009674698 | 910.654
0.007264325 | 1309.169 | 0.011717 | 716.7399 | 0.01014228 | 903.6143
0.007563564 | 1306.429 | 0.01232534 | 710.4672 | 0.01063245 | 896.4645
0.007875129 | 1303.54 | 0.01296527 | 704.1166 | 0.01114632 | 889.2107
0.008199528 | 1300.496 | 0.01363842 | 697.6941 | 0.01168502 | 881.8588
0.008537291 | 1297.291 | 0.01434653 | 691.2054 | 0.01224976 | 874.4145
0.008888967 | 1293.92 | 0.01509139 | 684.6562 | 0.01284179 | 866.8838
0.00925513 | 1290.377 | 0.01587493 | 678.052 | 0.01346243 | 859.2723
0.009636375 | 1286.657 | 0.01669916 | 671.3984 | 0.01411307 | 851.5856
0.01003333 | 1282.755 | 0.01756617 | 664.7007 | 0.01479515 | 843.8294
0.01044663 | 1278.666 | 0.0184782 | 657.9641 | 0.0155102 | 836.0091
0.01087696 | 1274.385 | 0.01943759 | 651.194 | 0.01625981 | 828.1302
0.01132501 | 1269.907 | 0.02044678 | 644.3951 | 0.01704564 | 820.1979
0.01179152 | 1265.228 | 0.02150837 | 637.5726 | 0.01786946 | 812.2175
0.01227725 | 1260.344 | 0.02262508 | 630.7311 | 0.01873309 | 804.1942
0.01278298 | 1255.25 | 0.02379977 | 623.8753 | 0.01963846 | 796.1329
0.01330955 | 1249.943 | 0.02503545 | 617.0098 | 0.02058758 | 788.0387
0.01385781 | 1244.419 | 0.02633528 | 610.1389 | 0.02158258 | 779.9162
0.01442865 | 1238.675 | 0.0277026 | 603.267 | 0.02262566 | 771.7704
0.01502301 | 1232.707 | 0.02914091 | 596.3982 | 0.02371916 | 763.6057
0.01564185 | 1226.512 | 0.0306539 | 589.5365 | 0.02486551 | 755.4268
0.01628619 | 1220.089 | 0.03224544 | 582.6859 | 0.02606726 | 747.2379
0.01695706 | 1213.434 | 0.03391962 | 575.85 | 0.02732709 | 739.0435
0.01765557 | 1206.545 | 0.03568071 | 569.0325 | 0.0286478 | 730.8476
0.01838286 | 1199.42 | 0.03753325 | 562.2369 | 0.03003235 | 722.6544
0.0191401 | 1192.058 | 0.03948196 | 555.4666 | 0.03148381 | 714.4677
0.01992854 | 1184.458 | 0.04153185 | 548.7248 | 0.03300542 | 706.2915
0.02074945 | 1176.618 | 0.04368818 | 542.0146 | 0.03460057 | 698.1295
0.02160418 | 1168.537 | 0.04595645 | 535.3391 | 0.03627282 | 689.9852
0.02249412 | 1160.216 | 0.0483425 | 528.701 | 0.03802588 | 681.8621
0.02342072 | 1151.654 | 0.05085243 | 522.1032 | 0.03986367 | 673.7637
0.02438549 | 1142.851 | 0.05349268 | 515.5482 | 0.04179028 | 665.6932
0.02539 | 1133.808 | 0.05627 | 509.0385 | 0.04381 | 657.6536
0v_x | 0v_y | 500v_x | 500v_y | 1000v_x | 1000v_y | 1500v_x | 1500v_y | 2000v_x | 2000v_y | 2500v_x | 2500v_y
0.001005 | 0.0520451 | 0.000981 | 0.05450465 | 0.001004 | 0.05164632
0.001046399 | 0.05172879 | 0.001031933 | 0.05493102 | 0.001052523 | 0.05184868
0.001089503 | 0.05146252 | 0.001085511 | 0.0553992 | 0.001103392 | 0.05209513
0.001134383 | 0.05124475 | 0.00114187 | 0.05590913 | 0.001156719 | 0.05238517
0.001181111 | 0.0510741 | 0.001201156 | 0.05646081 | 0.001212623 | 0.05271838
0.001229765 | 0.05094933 | 0.00126352 | 0.05705431 | 0.001271229 | 0.05309443
0.001280423 | 0.05086932 | 0.001329121 | 0.05768972 | 0.001332667 | 0.05351306
0.001333167 | 0.05083311 | 0.001398129 | 0.05836719 | 0.001397075 | 0.05397407
0.001388084 | 0.05083981 | 0.001470719 | 0.05908693 | 0.001464595 | 0.05447733
0.001445263 | 0.05088868 | 0.001547079 | 0.05984915 | 0.001535379 | 0.05502278
0.001504798 | 0.05097906 | 0.001627403 | 0.06065411 | 0.001609584 | 0.05561039
0.001566785 | 0.0511104 | 0.001711897 | 0.0615021 | 0.001687375 | 0.05624018
0.001631325 | 0.05128222 | 0.001800778 | 0.06239344 | 0.001768926 | 0.05691224
0.001698524 | 0.05149415 | 0.001894274 | 0.06332844 | 0.001854418 | 0.05762665
0.001768491 | 0.05174591 | 0.001992624 | 0.06430748 | 0.001944042 | 0.05838357
0.001841341 | 0.05203726 | 0.002096081 | 0.0653309 | 0.002037997 | 0.05918315
0.001917191 | 0.05236807 | 0.002204909 | 0.06639907 | 0.002136494 | 0.0600256
0.001996166 | 0.05273827 | 0.002319387 | 0.06751238 | 0.00223975 | 0.06091111
0.002078394 | 0.05314786 | 0.002439809 | 0.06867119 | 0.002347997 | 0.06183991
0.002164009 | 0.05359689 | 0.002566483 | 0.06987587 | 0.002461476 | 0.06281223
0.002253151 | 0.05408548 | 0.002699734 | 0.07112679 | 0.002580439 | 0.06382831
0.002345964 | 0.05461381 | 0.002839904 | 0.07242428 | 0.002705151 | 0.06488837
0.002442602 | 0.05518213 | 0.002987351 | 0.07376868 | 0.002835891 | 0.06599264
0.00254322 | 0.05579071 | 0.003142453 | 0.07516027 | 0.00297295 | 0.06714135
0.002647982 | 0.05643991 | 0.003305608 | 0.07659933 | 0.003116632 | 0.06833467
0.00275706 | 0.0571301 | 0.003477234 | 0.07808609 | 0.003267259 | 0.06957279
0.002870632 | 0.05786172 | 0.003657772 | 0.07962074 | 0.003425166 | 0.07085585
0.002988881 | 0.05863526 | 0.003847682 | 0.08120342 | 0.003590704 | 0.07218394
0.003112002 | 0.05945122 | 0.004047453 | 0.08283422 | 0.003764242 | 0.07355715
0.003240195 | 0.06031019 | 0.004257595 | 0.08451316 | 0.003946168 | 0.07497547
0.003373668 | 0.06121274 | 0.004478648 | 0.08624019 | 0.004136886 | 0.07643887
0.003512639 | 0.06215952 | 0.004711179 | 0.08801521 | 0.004336821 | 0.07794726
0.003657335 | 0.06315119 | 0.004955782 | 0.089838 | 0.00454642 | 0.07950044
0.003807991 | 0.06418845 | 0.005213085 | 0.09170828 | 0.004766148 | 0.08109818
0.003964853 | 0.06527203 | 0.005483746 | 0.09362567 | 0.004996496 | 0.08274015
0.004128177 | 0.06640268 | 0.005768461 | 0.09558966 | 0.005237976 | 0.0844259
0.004298229 | 0.06758118 | 0.006067958 | 0.09759967 | 0.005491127 | 0.08615493
0.004475286 | 0.06880832 | 0.006383005 | 0.09965495 | 0.005756513 | 0.08792658
0.004659636 | 0.07008493 | 0.006714409 | 0.1017547 | 0.006034725 | 0.08974012
0.00485158 | 0.07141182 | 0.007063019 | 0.1038978 | 0.006326383 | 0.09159467
0.00505143 | 0.07278985 | 0.007429729 | 0.1060833 | 0.006632137 | 0.09348922
0.005259514 | 0.07421987 | 0.007815478 | 0.1083098 | 0.006952668 | 0.09542263
0.005476168 | 0.07570274 | 0.008221256 | 0.1105759 | 0.00728869 | 0.0973936
0.005701748 | 0.07723932 | 0.008648101 | 0.1128799 | 0.007640952 | 0.09940067
0.005936619 | 0.07883046 | 0.009097108 | 0.1152202 | 0.008010239 | 0.1014422
0.006181166 | 0.08047703 | 0.009569427 | 0.1175947 | 0.008397373 | 0.1035165
0.006435787 | 0.08217986 | 0.01006627 | 0.1200012 | 0.008803218 | 0.1056215
0.006700895 | 0.08393979 | 0.01058891 | 0.1224375 | 0.009228677 | 0.1077551
0.006976925 | 0.08575763 | 0.01113868 | 0.1249009 | 0.009674698 | 0.109915
0.007264325 | 0.08763417 | 0.011717 | 0.1273887 | 0.01014228 | 0.1120986
0.007563564 | 0.08957016 | 0.01232534 | 0.129898 | 0.01063245 | 0.1143031
0.007875129 | 0.09156633 | 0.01296527 | 0.1324255 | 0.01114632 | 0.1165256
0.008199528 | 0.09362337 | 0.01363842 | 0.1349678 | 0.01168502 | 0.1187629
0.008537291 | 0.09574191 | 0.01434653 | 0.1375214 | 0.01224976 | 0.1210117
0.008888967 | 0.09792255 | 0.01509139 | 0.1400823 | 0.01284179 | 0.1232683
0.00925513 | 0.1001658 | 0.01587493 | 0.1426465 | 0.01346243 | 0.125529
0.009636375 | 0.1024721 | 0.01669916 | 0.1452096 | 0.01411307 | 0.1277896
0.01003333 | 0.104842 | 0.01756617 | 0.1477672 | 0.01479515 | 0.1300459
0.01044663 | 0.1072756 | 0.0184782 | 0.1503144 | 0.0155102 | 0.1322935
0.01087696 | 0.1097732 | 0.01943759 | 0.1528464 | 0.01625981 | 0.1345276
0.01132501 | 0.1123349 | 0.02044678 | 0.1553578 | 0.01704564 | 0.1367433
0.01179152 | 0.1149608 | 0.02150837 | 0.1578434 | 0.01786946 | 0.1389355
0.01227725 | 0.1176508 | 0.02262508 | 0.1602976 | 0.01873309 | 0.1410989
0.01278298 | 0.1204047 | 0.02379977 | 0.1627145 | 0.01963846 | 0.1432281
0.01330955 | 0.1232221 | 0.02503545 | 0.1650883 | 0.02058758 | 0.1453173
0.01385781 | 0.1261025 | 0.02633528 | 0.1674127 | 0.02158258 | 0.1473607
0.01442865 | 0.1290454 | 0.0277026 | 0.1696816 | 0.02262566 | 0.1493524
0.01502301 | 0.13205 | 0.02914091 | 0.1718886 | 0.02371916 | 0.1512862
0.01564185 | 0.1351152 | 0.0306539 | 0.1740271 | 0.02486551 | 0.153156
0.01628619 | 0.1382401 | 0.03224544 | 0.1760906 | 0.02606726 | 0.1549555
0.01695706 | 0.1414233 | 0.03391962 | 0.1780724 | 0.02732709 | 0.1566782
0.01765557 | 0.1446633 | 0.03568071 | 0.1799657 | 0.0286478 | 0.1583179
0.01838286 | 0.1479583 | 0.03753325 | 0.181764 | 0.03003235 | 0.159868
0.0191401 | 0.1513066 | 0.03948196 | 0.1834603 | 0.03148381 | 0.1613222
0.01992854 | 0.154706 | 0.04153185 | 0.1850481 | 0.03300542 | 0.1626741
0.02074945 | 0.1581541 | 0.04368818 | 0.1865207 | 0.03460057 | 0.1639174
0.02160418 | 0.1616483 | 0.04595645 | 0.1878717 | 0.03627282 | 0.1650459
0.02249412 | 0.1651859 | 0.0483425 | 0.1890945 | 0.03802588 | 0.1660536
0.02342072 | 0.1687636 | 0.05085243 | 0.190183 | 0.03986367 | 0.1669346
0.02438549 | 0.1723782 | 0.05349268 | 0.1911311 | 0.04179028 | 0.1676832
0.02539 | 0.1760261 | 0.05627 | 0.1919331 | 0.04381 | 0.168294
0v_x | 0v_y | 500v_x | 500v_y | 1000v_x | 1000v_y | 1500v_x | 1500v_y | 2000v_x | 2000v_y | 2500v_x | 2500v_y
0.001032 | 176919.7 | 0.0009551 | 103419.3 | 0.0009849 | 126545.9
0.001073915 | 176701.4 | 0.001005487 | 103790.9 | 0.001033274 | 127053.9
0.001117532 | 176487.9 | 0.001058533 | 104130.4 | 0.001084023 | 127523.6
0.001162921 | 176279 | 0.001114376 | 104437.6 | 0.001137265 | 127954.9
0.001210154 | 176074.1 | 0.001173166 | 104712.7 | 0.001193123 | 128347.6
0.001259304 | 175873 | 0.001235058 | 104955.4 | 0.001251723 | 128701.8
0.001310452 | 175675.2 | 0.001300214 | 105165.9 | 0.001313202 | 129017.4
0.001363676 | 175480.2 | 0.001368808 | 105344.3 | 0.0013777 | 129294.5
0.001419062 | 175287.8 | 0.001441021 | 105490.5 | 0.001445366 | 129533.1
0.001476698 | 175097.4 | 0.001517044 | 105604.7 | 0.001516356 | 129733.3
0.001536674 | 174908.7 | 0.001597077 | 105687.1 | 0.001590832 | 129895.3
0.001599087 | 174721.3 | 0.001681332 | 105737.8 | 0.001668967 | 130019.3
0.001664034 | 174534.8 | 0.001770032 | 105757 | 0.001750938 | 130105.4
0.001731619 | 174348.8 | 0.001863412 | 105745 | 0.001836936 | 130154
0.00180195 | 174162.9 | 0.001961718 | 105702 | 0.001927158 | 130165.3
0.001875136 | 173976.7 | 0.00206521 | 105628.3 | 0.002021811 | 130139.5
0.001951296 | 173789.9 | 0.002174162 | 105524.3 | 0.002121113 | 130077.1
0.002030548 | 173602 | 0.002288862 | 105390.2 | 0.002225292 | 129978.5
0.002113019 | 173412.6 | 0.002409613 | 105226.4 | 0.002334588 | 129844
0.00219884 | 173221.5 | 0.002536734 | 105033.3 | 0.002449252 | 129674
0.002288147 | 173028.1 | 0.002670562 | 104811.3 | 0.002569548 | 129469.1
0.002381081 | 172832.2 | 0.00281145 | 104560.9 | 0.002695752 | 129229.7
0.002477789 | 172633.2 | 0.002959771 | 104282.5 | 0.002828155 | 128956.3
0.002578425 | 172431 | 0.003115916 | 103976.6 | 0.002967061 | 128649.4
0.002683149 | 172225 | 0.003280299 | 103643.6 | 0.003112789 | 128309.7
0.002792125 | 172014.9 | 0.003453354 | 103284 | 0.003265674 | 127937.7
0.002905529 | 171800.4 | 0.003635539 | 102898.5 | 0.003426069 | 127534
0.003023537 | 171581.1 | 0.003827335 | 102487.5 | 0.003594341 | 127099.2
0.003146339 | 171356.6 | 0.00402925 | 102051.6 | 0.003770879 | 126634
0.003274129 | 171126.5 | 0.004241816 | 101591.4 | 0.003956087 | 126139
0.003407109 | 170890.5 | 0.004465597 | 101107.4 | 0.004150391 | 125614.9
0.003545489 | 170648.2 | 0.004701184 | 100600.3 | 0.004354239 | 125062.4
0.003689491 | 170399.3 | 0.004949199 | 100070.6 | 0.004568099 | 124482.1
0.00383934 | 170143.5 | 0.005210299 | 99519 | 0.004792462 | 123874.9
0.003995276 | 169880.3 | 0.005485173 | 98946.09 | 0.005027846 | 123241.4
0.004157546 | 169609.4 | 0.005774548 | 98352.52 | 0.00527479 | 122582.4
0.004326406 | 169330.6 | 0.00607919 | 97738.92 | 0.005533863 | 121898.6
0.004502124 | 169043.4 | 0.006399903 | 97105.94 | 0.00580566 | 121190.8
0.004684979 | 168747.5 | 0.006737536 | 96454.25 | 0.006090807 | 120459.7
0.004875261 | 168442.5 | 0.007092981 | 95784.49 | 0.006389959 | 119706
0.005073271 | 168128.3 | 0.007467177 | 95097.33 | 0.006703804 | 118930.7
0.005279324 | 167804.4 | 0.007861115 | 94393.43 | 0.007033063 | 118134.4
0.005493745 | 167470.5 | 0.008275835 | 93673.47 | 0.007378495 | 117318
0.005716875 | 167126.3 | 0.008712435 | 92938.09 | 0.007740892 | 116482.1
0.005949068 | 166771.5 | 0.009172067 | 92187.99 | 0.008121088 | 115627.7
0.006190691 | 166405.8 | 0.009655948 | 91423.81 | 0.008519958 | 114755.4
0.006442128 | 166028.9 | 0.01016536 | 90646.23 | 0.008938418 | 113866.1
0.006703777 | 165640.5 | 0.01070164 | 89855.91 | 0.009377432 | 112960.5
0.006976053 | 165240.3 | 0.01126621 | 89053.5 | 0.009838007 | 112039.5
0.007259387 | 164828.1 | 0.01186057 | 88239.67 | 0.0103212 | 111103.7
0.007554229 | 164403.5 | 0.01248629 | 87415.07 | 0.01082813 | 110154
0.007861047 | 163966.4 | 0.01314501 | 86580.33 | 0.01135996 | 109191
0.008180326 | 163516.4 | 0.01383849 | 85736.10596 | 0.01191791 | 108215.7
0.008512572 | 163053.2 | 0.01456855 | 84883.03 | 0.01250326 | 107228.7
0.008858313 | 162576.7 | 0.01533713 | 84021.73 | 0.01311736 | 106230.8
0.009218096 | 162086.6 | 0.01614626 | 83152.82 | 0.01376163 | 105222.6
0.009592492 | 161582.7 | 0.01699807 | 82276.91 | 0.01443753 | 104205
0.009982093 | 161064.7 | 0.01789481 | 81394.62 | 0.01514664 | 103178.6
0.01038752 | 160532.5 | 0.01883887 | 80506.53 | 0.01589057 | 102144.2
0.01080941 | 159985.8 | 0.01983273 | 79613.23 | 0.01667104 | 101102.5
0.01124844 | 159424.4 | 0.02087903 | 78715.3 | 0.01748984 | 100054.1
0.0117053 | 158848.1 | 0.02198052 | 77813.29 | 0.01834886 | 98999.64
0.01218071 | 158256.9 | 0.02314012 | 76907.77 | 0.01925007 | 97939.9
0.01267544 | 157650.4 | 0.0243609 | 75999.28 | 0.02019554 | 96875.48
0.01319025 | 157028.5 | 0.02564608 | 75088.36 | 0.02118746 | 95807.03
0.01372598 | 156391.1 | 0.02699907 | 74175.51 | 0.02222808 | 94735.16
0.01428346 | 155738.1 | 0.02842343 | 73261.26 | 0.02331982 | 93660.5
0.01486359 | 155069.2 | 0.02992293 | 72346.1 | 0.02446518 | 92583.63
0.01546728 | 154384.5 | 0.03150154 | 71430.52 | 0.0256668 | 91505.14
0.01609549 | 153683.7 | 0.03316343 | 70514.99 | 0.02692743 | 90425.61
0.01674921 | 152966.9 | 0.034913 | 69599.97 | 0.02824998 | 89345.59
0.01742949 | 152233.8 | 0.03675487 | 68685.9 | 0.02963749 | 88265.62
0.01813739 | 151484.4 | 0.03869391 | 67773.23 | 0.03109314 | 87186.23
0.01887404 | 150718.7 | 0.04073524 | 66862.38 | 0.03262029 | 86107.93
0.01964062 | 149936.7 | 0.04288426 | 65953.76 | 0.03422245 | 85031.22
0.02043833 | 149138.2 | 0.04514666 | 65047.75 | 0.0359033 | 83956.59
0.02126844 | 148323.2 | 0.04752841 | 64144.76 | 0.0376667 | 82884.51
0.02213226 | 147491.8 | 0.05003582 | 63245.14 | 0.03951671 | 81815.42
0.02303117 | 146643.9 | 0.05267551 | 62349.26 | 0.04145759 | 80749.76
0.02396659 | 145779.5 | 0.05545445 | 61457.47 | 0.04349379 | 79687.97
0.02494 | 144898.8 | 0.05838 | 60570.08 | 0.04563 | 78630.44
0v_x | 0v_y | 500v_x | 500v_y | 1000v_x | 1000v_y | 1500v_x | 1500v_y | 2000v_x | 2000v_y | 2500v_x | 2500v_y
0.001032 | 10314.46 | 0.0009551 | 4895.333 | 0.0009849 | 7621.486
0.001073915 | 10305.67 | 0.001005487 | 4990.399 | 0.001033274 | 7617.822
0.001117532 | 10300.8 | 0.001058533 | 5088.542 | 0.001084023 | 7621.595
0.001162921 | 10299.81 | 0.001114376 | 5189.784 | 0.001137265 | 7632.587
0.001210154 | 10302.65 | 0.001173166 | 5294.143 | 0.001193123 | 7650.598
0.001259304 | 10309.28 | 0.001235058 | 5401.634 | 0.001251723 | 7675.446
0.001310452 | 10319.66 | 0.001300214 | 5512.269 | 0.001313202 | 7706.967
0.001363676 | 10333.76 | 0.001368808 | 5626.056 | 0.0013777 | 7745.006
0.001419062 | 10351.54 | 0.001441021 | 5743.001 | 0.001445366 | 7789.426
0.001476698 | 10372.99 | 0.001517044 | 5863.101 | 0.001516356 | 7840.096
0.001536674 | 10398.07 | 0.001597077 | 5986.354 | 0.001590832 | 7896.898
0.001599087 | 10426.77 | 0.001681332 | 6112.747 | 0.001668967 | 7959.719
0.001664034 | 10459.08 | 0.001770032 | 6242.265 | 0.001750938 | 8028.455
0.001731619 | 10494.98 | 0.001863412 | 6374.885 | 0.001836936 | 8103.005
0.00180195 | 10534.45 | 0.001961718 | 6510.579 | 0.001927158 | 8183.273
0.001875136 | 10577.5 | 0.00206521 | 6649.309 | 0.002021811 | 8269.167
0.001951296 | 10624.13 | 0.002174162 | 6791.033 | 0.002121113 | 8360.593
0.002030548 | 10674.32 | 0.002288862 | 6935.699 | 0.002225292 | 8457.459
0.002113019 | 10728.08 | 0.002409613 | 7083.246 | 0.002334588 | 8559.674
0.00219884 | 10785.42 | 0.002536734 | 7233.604 | 0.002449252 | 8667.142
0.002288147 | 10846.34 | 0.002670562 | 7386.695 | 0.002569548 | 8779.763
0.002381081 | 10910.85 | 0.00281145 | 7542.43 | 0.002695752 | 8897.437
0.002477789 | 10978.97 | 0.002959771 | 7700.71 | 0.002828155 | 9020.053
0.002578425 | 11050.71 | 0.003115916 | 7861.424 | 0.002967061 | 9147.497
0.002683149 | 11126.08 | 0.003280299 | 8024.452 | 0.003112789 | 9279.644
0.002792125 | 11205.11 | 0.003453354 | 8189.659 | 0.003265674 | 9416.363
0.002905529 | 11287.81 | 0.003635539 | 8356.901 | 0.003426069 | 9557.51
0.003023537 | 11374.22 | 0.003827335 | 8526.019 | 0.003594341 | 9702.932
0.003146339 | 11464.35 | 0.00402925 | 8696.844 | 0.003770879 | 9852.461
0.003274129 | 11558.23 | 0.004241816 | 8869.191 | 0.003956087 | 10005.92
0.003407109 | 11655.89 | 0.004465597 | 9042.863 | 0.004150391 | 10163.1
0.003545489 | 11757.37 | 0.004701184 | 9217.65 | 0.004354239 | 10323.81
0.003689491 | 11862.69 | 0.004949199 | 9393.326 | 0.004568099 | 10487.82
0.00383934 | 11971.9 | 0.005210299 | 9569.653 | 0.004792462 | 10654.87
0.003995276 | 12085.02 | 0.005485173 | 9746.377 | 0.005027846 | 10824.7
0.004157546 | 12202.1 | 0.005774548 | 9923.233 | 0.00527479 | 10997.04
0.004326406 | 12323.18 | 0.00607919 | 10099.94 | 0.005533863 | 11171.58
0.004502124 | 12448.3 | 0.006399903 | 10276.2 | 0.00580566 | 11347.98
0.004684979 | 12577.51 | 0.006737536 | 10451.71 | 0.006090807 | 11525.92
0.004875261 | 12710.84 | 0.007092981 | 10626.14 | 0.006389959 | 11705.02
0.005073271 | 12848.35 | 0.007467177 | 10799.16 | 0.006703804 | 11884.88
0.005279324 | 12990.08 | 0.007861115 | 10970.42 | 0.007033063 | 12065.11
0.005493745 | 13136.08 | 0.008275835 | 11139.57 | 0.007378495 | 12245.25
0.005716875 | 13286.41 | 0.008712435 | 11306.22 | 0.007740892 | 12424.85
0.005949068 | 13441.11 | 0.009172067 | 11470 | 0.008121088 | 12603.43
0.006190691 | 13600.24 | 0.009655948 | 11630.52 | 0.008519958 | 12780.48
0.006442128 | 13763.86 | 0.01016536 | 11787.36 | 0.008938418 | 12955.49
0.006703777 | 13932.01 | 0.01070164 | 11940.14 | 0.009377432 | 13127.89
0.006976053 | 14104.76 | 0.01126621 | 12088.41 | 0.009838007 | 13297.13
0.007259387 | 14282.16 | 0.01186057 | 12231.78 | 0.0103212 | 13462.61
0.007554229 | 14464.27 | 0.01248629 | 12369.8 | 0.01082813 | 13623.74
0.007861047 | 14651.14 | 0.01314501 | 12502.05 | 0.01135996 | 13779.89
0.008180326 | 14842.85 | 0.01383849 | 12628.1 | 0.01191791 | 13930.43
0.008512572 | 15039.45 | 0.01456855 | 12747.51 | 0.01250326 | 14074.71
0.008858313 | 15241 | 0.01533713 | 12859.86 | 0.01311736 | 14212.08
0.009218096 | 15447.56 | 0.01614626 | 12964.73 | 0.01376163 | 14341.86
0.009592492 | 15659.19 | 0.01699807 | 13061.69 | 0.01443753 | 14463.41
0.009982093 | 15875.96 | 0.01789481 | 13150.33 | 0.01514664 | 14576.04
0.01038752 | 16097.93 | 0.01883887 | 13230.25 | 0.01589057 | 14679.09
0.01080941 | 16325.16 | 0.01983273 | 13301.06 | 0.01667104 | 14771.91
0.01124844 | 16557.72 | 0.02087903 | 13362.39 | 0.01748984 | 14853.83
0.0117053 | 16795.66 | 0.02198052 | 13413.86 | 0.01834886 | 14924.23
0.01218071 | 17039.05 | 0.02314012 | 13455.14 | 0.01925007 | 14982.48
0.01267544 | 17287.95 | 0.0243609 | 13485.91 | 0.02019554 | 15027.98
0.01319025 | 17542.43 | 0.02564608 | 13505.86 | 0.02118746 | 15060.17
0.01372598 | 17802.54 | 0.02699907 | 13514.72 | 0.02222808 | 15078.51
0.01428346 | 18068.34 | 0.02842343 | 13512.23 | 0.02331982 | 15082.48
0.01486359 | 18339.89 | 0.02992293 | 13498.18 | 0.02446518 | 15071.63
0.01546728 | 18617.26 | 0.03150154 | 13472.37 | 0.0256668 | 15045.53
0.01609549 | 18900.5 | 0.03316343 | 13434.65 | 0.02692743 | 15003.8
0.01674921 | 19189.66 | 0.034913 | 13384.88 | 0.02824998 | 14946.14
0.01742949 | 19484.81 | 0.03675487 | 13322.99 | 0.02963749 | 14872.26
0.01813739 | 19785.99 | 0.03869391 | 13248.9 | 0.03109314 | 14781.98
0.01887404 | 20093.25 | 0.04073524 | 13162.62 | 0.03262029 | 14675.16
0.01964062 | 20406.65 | 0.04288426 | 13064.15 | 0.03422245 | 14551.71
0.02043833 | 20726.24 | 0.04514666 | 12953.57 | 0.0359033 | 14411.64
0.02126844 | 21052.05 | 0.04752841 | 12830.98 | 0.0376667 | 14255.03
0.02213226 | 21384.13 | 0.05003582 | 12696.53 | 0.03951671 | 14082.01
0.02303117 | 21722.53 | 0.05267551 | 12550.39 | 0.04145759 | 13892.81
0.02396659 | 22067.28 | 0.05545445 | 12392.8 | 0.04349379 | 13687.73
0.02494 | 22418.4 | 0.05838 | 12224.03 | 0.04563 | 13467.15
0v_x | 0v_y | 500v_x | 500v_y | 1000v_x | 1000v_y | 1500v_x | 1500v_y | 2000v_x | 2000v_y | 2500v_x | 2500v_y
0.001032 | 930.9074 | 0.0009551 | 538.0918 | 0.0009849 | 658.7233
0.001073915 | 926.0404 | 0.001005487 | 539.9061 | 0.001033274 | 661.2329
0.001117532 | 921.559 | 0.001058533 | 541.5649 | 0.001084023 | 663.5543
0.001162921 | 917.4448 | 0.001114376 | 543.0678 | 0.001137265 | 665.6871
0.001210154 | 913.6799 | 0.001173166 | 544.4145 | 0.001193123 | 667.6306
0.001259304 | 910.2472 | 0.001235058 | 545.6049 | 0.001251723 | 669.3846
0.001310452 | 907.1301 | 0.001300214 | 546.6389 | 0.001313202 | 670.9491
0.001363676 | 904.3127 | 0.001368808 | 547.5168 | 0.0013777 | 672.324
0.001419062 | 901.7792 | 0.001441021 | 548.2387 | 0.001445366 | 673.5096
0.001476698 | 899.5146 | 0.001517044 | 548.8052 | 0.001516356 | 674.5064
0.001536674 | 897.5039 | 0.001597077 | 549.2168 | 0.001590832 | 675.3149
0.001599087 | 895.7329 | 0.001681332 | 549.4741 | 0.001668967 | 675.9358
0.001664034 | 894.1873 | 0.001770032 | 549.578 | 0.001750938 | 676.37
0.001731619 | 892.8532 | 0.001863412 | 549.5296 | 0.001836936 | 676.6187
0.00180195 | 891.717 | 0.001961718 | 549.3297 | 0.001927158 | 676.683
0.001875136 | 890.7652 | 0.00206521 | 548.9798 | 0.002021811 | 676.5643
0.001951296 | 889.9846 | 0.002174162 | 548.481 | 0.002121113 | 676.2642
0.002030548 | 889.3619 | 0.002288862 | 547.8349 | 0.002225292 | 675.7842
0.002113019 | 888.8843 | 0.002409613 | 547.043 | 0.002334588 | 675.1263
0.00219884 | 888.5387 | 0.002536734 | 546.1069 | 0.002449252 | 674.2923
0.002288147 | 888.3124 | 0.002670562 | 545.0285 | 0.002569548 | 673.2843
0.002381081 | 888.1926 | 0.00281145 | 543.8097 | 0.002695752 | 672.1045
0.002477789 | 888.1666 | 0.002959771 | 542.4524 | 0.002828155 | 670.7553
0.002578425 | 888.2217 | 0.003115916 | 540.9587 | 0.002967061 | 669.239
0.002683149 | 888.3453 | 0.003280299 | 539.3308 | 0.003112789 | 667.5583
0.002792125 | 888.5247 | 0.003453354 | 537.5709 | 0.003265674 | 665.7158
0.002905529 | 888.7472 | 0.003635539 | 535.6814 | 0.003426069 | 663.7142
0.003023537 | 889.0003 | 0.003827335 | 533.6647 | 0.003594341 | 661.5564
0.003146339 | 889.2713 | 0.00402925 | 531.5234 | 0.003770879 | 659.2454
0.003274129 | 889.5474 | 0.004241816 | 529.2599 | 0.003956087 | 656.7842
0.003407109 | 889.8161 | 0.004465597 | 526.8769 | 0.004150391 | 654.1759
0.003545489 | 890.0646 | 0.004701184 | 524.3772 | 0.004354239 | 651.4238
0.003689491 | 890.2801 | 0.004949199 | 521.7634 | 0.004568099 | 648.531
0.00383934 | 890.4501 | 0.005210299 | 519.0384 | 0.004792462 | 645.501
0.003995276 | 890.5617 | 0.005485173 | 516.2051 | 0.005027846 | 642.3372
0.004157546 | 890.6022 | 0.005774548 | 513.2663 | 0.00527479 | 639.0429
0.004326406 | 890.5589 | 0.00607919 | 510.2251 | 0.005533863 | 635.6217
0.004502124 | 890.4191 | 0.006399903 | 507.0844 | 0.00580566 | 632.0772
0.004684979 | 890.1702 | 0.006737536 | 503.8471 | 0.006090807 | 628.413
0.004875261 | 889.7996 | 0.007092981 | 500.5165 | 0.006389959 | 624.6326
0.005073271 | 889.2947 | 0.007467177 | 497.0955 | 0.006703804 | 620.7398
0.005279324 | 888.643 | 0.007861115 | 493.5873 | 0.007033063 | 616.7382
0.005493745 | 887.8324 | 0.008275835 | 489.995 | 0.007378495 | 612.6316
0.005716875 | 886.8504 | 0.008712435 | 486.3216 | 0.007740892 | 608.4237
0.005949068 | 885.6852 | 0.009172067 | 482.5704 | 0.008121088 | 604.1181
0.006190691 | 884.3247 | 0.009655948 | 478.7445 | 0.008519958 | 599.7188
0.006442128 | 882.7574 | 0.01016536 | 474.8469 | 0.008938418 | 595.2294
0.006703777 | 880.9716 | 0.01070164 | 470.881 | 0.009377432 | 590.6536
0.006976053 | 878.9564 | 0.01126621 | 466.8498 | 0.009838007 | 585.9953
0.007259387 | 876.7006 | 0.01186057 | 462.7563 | 0.0103212 | 581.2582
0.007554229 | 874.1938 | 0.01248629 | 458.6039 | 0.01082813 | 576.446
0.007861047 | 871.4257 | 0.01314501 | 454.3955 | 0.01135996 | 571.5623
0.008180326 | 868.3864 | 0.01383849 | 450.1343 | 0.01191791 | 566.611
0.008512572 | 865.0666 | 0.01456855 | 445.8233 | 0.01250326 | 561.5956
0.008858313 | 861.4571 | 0.01533713 | 441.4655 | 0.01311736 | 556.5199
0.009218096 | 857.5496 | 0.01614626 | 437.0641 | 0.01376163 | 551.3873
0.009592492 | 853.3361 | 0.01699807 | 432.6219 | 0.01443753 | 546.2016
0.009982093 | 848.8091 | 0.01789481 | 428.1419 | 0.01514664 | 540.9662
0.01038752 | 843.9618 | 0.01883887 | 423.6271 | 0.01589057 | 535.6846
0.01080941 | 838.788 | 0.01983273 | 419.0803 | 0.01667104 | 530.3603
0.01124844 | 833.2822 | 0.02087903 | 414.5044 | 0.01748984 | 524.9968
0.0117053 | 827.4396 | 0.02198052 | 409.9022 | 0.01834886 | 519.5973
0.01218071 | 821.256 | 0.02314012 | 405.2764 | 0.01925007 | 514.1651
0.01267544 | 814.7282 | 0.0243609 | 400.6298 | 0.02019554 | 508.7037
0.01319025 | 807.8535 | 0.02564608 | 395.9651 | 0.02118746 | 503.2161
0.01372598 | 800.6302 | 0.02699907 | 391.2849 | 0.02222808 | 497.7055
0.01428346 | 793.0574 | 0.02842343 | 386.5917 | 0.02331982 | 492.1751
0.01486359 | 785.1352 | 0.02992293 | 381.8882 | 0.02446518 | 486.6278
0.01546728 | 776.8643 | 0.03150154 | 377.1767 | 0.0256668 | 481.0666
0.01609549 | 768.2465 | 0.03316343 | 372.4597 | 0.02692743 | 475.4945
0.01674921 | 759.2845 | 0.034913 | 367.7395 | 0.02824998 | 469.9143
0.01742949 | 749.982 | 0.03675487 | 363.0186 | 0.02963749 | 464.3288
0.01813739 | 740.3436 | 0.03869391 | 358.2991 | 0.03109314 | 458.7407
0.01887404 | 730.3747 | 0.04073524 | 353.5832 | 0.03262029 | 453.1527
0.01964062 | 720.0819 | 0.04288426 | 348.8731 | 0.03422245 | 447.5674
0.02043833 | 709.4725 | 0.04514666 | 344.1709 | 0.0359033 | 441.9872
0.02126844 | 698.5551 | 0.04752841 | 339.4786 | 0.0376667 | 436.4146
0.02213226 | 687.3389 | 0.05003582 | 334.7981 | 0.03951671 | 430.8521
0.02303117 | 675.8342 | 0.05267551 | 330.1314 | 0.04145759 | 425.3019
0.02396659 | 664.0521 | 0.05545445 | 325.4804 | 0.04349379 | 419.7663
0.02494 | 652.0048 | 0.05838 | 320.8468 | 0.04563 | 414.2474
0v_x | 0v_y | 500v_x | 500v_y | 1000v_x | 1000v_y | 1500v_x | 1500v_y | 2000v_x | 2000v_y | 2500v_x | 2500v_y
0.001032 | 0.05831326 | 0.0009551 | 0.04733481 | 0.0009849 | 0.06022704
0.001073915 | 0.0583311 | 0.001005487 | 0.04808127 | 0.001033274 | 0.05995738
0.001117532 | 0.05837002 | 0.001058533 | 0.04886703 | 0.001084023 | 0.05976613
0.001162921 | 0.05842992 | 0.001114376 | 0.04969265 | 0.001137265 | 0.0596506
0.001210154 | 0.05851073 | 0.001173166 | 0.05055876 | 0.001193123 | 0.0596084
0.001259304 | 0.0586124 | 0.001235058 | 0.05146598 | 0.001251723 | 0.05963744
0.001310452 | 0.0587349 | 0.001300214 | 0.05241496 | 0.001313202 | 0.05973586
0.001363676 | 0.05887822 | 0.001368808 | 0.05340639 | 0.0013777 | 0.05990206
0.001419062 | 0.05904238 | 0.001441021 | 0.05444094 | 0.001445366 | 0.06013464
0.001476698 | 0.0592274 | 0.001517044 | 0.05551932 | 0.001516356 | 0.0604324
0.001536674 | 0.05943335 | 0.001597077 | 0.05664225 | 0.001590832 | 0.06079432
0.001599087 | 0.05966029 | 0.001681332 | 0.05781043 | 0.001668967 | 0.06121952
0.001664034 | 0.05990832 | 0.001770032 | 0.0590246 | 0.001750938 | 0.06170729
0.001731619 | 0.06017755 | 0.001863412 | 0.06028545 | 0.001836936 | 0.06225706
0.00180195 | 0.06046813 | 0.001961718 | 0.0615937 | 0.001927158 | 0.06286834
0.001875136 | 0.0607802 | 0.00206521 | 0.06295005 | 0.002021811 | 0.06354078
0.001951296 | 0.06111393 | 0.002174162 | 0.06435518 | 0.002121113 | 0.06427411
0.002030548 | 0.06146953 | 0.002288862 | 0.06580973 | 0.002225292 | 0.06506815
0.002113019 | 0.06184721 | 0.002409613 | 0.06731435 | 0.002334588 | 0.06592277
0.00219884 | 0.0622472 | 0.002536734 | 0.06886962 | 0.002449252 | 0.06683792
0.002288147 | 0.06266975 | 0.002670562 | 0.0704761 | 0.002569548 | 0.06781359
0.002381081 | 0.06311515 | 0.00281145 | 0.07213431 | 0.002695752 | 0.0688498
0.002477789 | 0.06358369 | 0.002959771 | 0.07384469 | 0.002828155 | 0.0699466
0.002578425 | 0.06407569 | 0.003115916 | 0.07560766 | 0.002967061 | 0.07110405
0.002683149 | 0.06459148 | 0.003280299 | 0.07742354 | 0.003112789 | 0.07232222
0.002792125 | 0.06513143 | 0.003453354 | 0.07929258 | 0.003265674 | 0.07360115
0.002905529 | 0.06569591 | 0.003635539 | 0.08121497 | 0.003426069 | 0.07494088
0.003023537 | 0.06628533 | 0.003827335 | 0.0831908 | 0.003594341 | 0.0763414
0.003146339 | 0.06690011 | 0.00402925 | 0.08522004 | 0.003770879 | 0.07780265
0.003274129 | 0.06754071 | 0.004241816 | 0.08730257 | 0.003956087 | 0.07932453
0.003407109 | 0.06820758 | 0.004465597 | 0.08943817 | 0.004150391 | 0.08090684
0.003545489 | 0.06890124 | 0.004701184 | 0.09162647 | 0.004354239 | 0.08254931
0.003689491 | 0.06962218 | 0.004949199 | 0.09386698 | 0.004568099 | 0.08425156
0.00383934 | 0.07037097 | 0.005210299 | 0.09615905 | 0.004792462 | 0.0860131
0.003995276 | 0.07114815 | 0.005485173 | 0.09850189 | 0.005027846 | 0.08783331
0.004157546 | 0.07195433 | 0.005774548 | 0.1008946 | 0.00527479 | 0.08971141
0.004326406 | 0.07279012 | 0.00607919 | 0.1033359 | 0.005533863 | 0.09164646
0.004502124 | 0.07365618 | 0.006399903 | 0.1058246 | 0.00580566 | 0.09363738
0.004684979 | 0.07455316 | 0.006737536 | 0.1083592 | 0.006090807 | 0.09568284
0.004875261 | 0.07548176 | 0.007092981 | 0.110938 | 0.006389959 | 0.09778135
0.005073271 | 0.07644273 | 0.007467177 | 0.113559 | 0.006703804 | 0.09993116
0.005279324 | 0.0774368 | 0.007861115 | 0.1162202 | 0.007033063 | 0.1021303
0.005493745 | 0.07846477 | 0.008275835 | 0.1189191 | 0.007378495 | 0.1043766
0.005716875 | 0.07952746 | 0.008712435 | 0.1216532 | 0.007740892 | 0.1066674
0.005949068 | 0.08062572 | 0.009172067 | 0.1244197 | 0.008121088 | 0.1090001
0.006190691 | 0.08176041 | 0.009655948 | 0.1272154 | 0.008519958 | 0.1113715
0.006442128 | 0.08293247 | 0.01016536 | 0.130037 | 0.008938418 | 0.1137783
0.006703777 | 0.08414282 | 0.01070164 | 0.1328809 | 0.009377432 | 0.1162166
0.006976053 | 0.08539247 | 0.01126621 | 0.1357433 | 0.009838007 | 0.1186826
0.007259387 | 0.08668242 | 0.01186057 | 0.1386199 | 0.0103212 | 0.1211716
0.007554229 | 0.08801373 | 0.01248629 | 0.1415065 | 0.01082813 | 0.1236791
0.007861047 | 0.08938749 | 0.01314501 | 0.1443983 | 0.01135996 | 0.1261998
0.008180326 | 0.09080483 | 0.01383849 | 0.1472903 | 0.01191791 | 0.1287283
0.008512572 | 0.09226693 | 0.01456855 | 0.1501774 | 0.01250326 | 0.1312588
0.008858313 | 0.093775 | 0.01533713 | 0.153054 | 0.01311736 | 0.1337849
0.009218096 | 0.09533029 | 0.01614626 | 0.1559145 | 0.01376163 | 0.1363002
0.009592492 | 0.0969341 | 0.01699807 | 0.1587528 | 0.01443753 | 0.1387976
0.009982093 | 0.09858778 | 0.01789481 | 0.1615627 | 0.01514664 | 0.1412699
0.01038752 | 0.1002927 | 0.01883887 | 0.1643376 | 0.01589057 | 0.1437095
0.01080941 | 0.1020503 | 0.01983273 | 0.167071 | 0.01667104 | 0.1461083
0.01124844 | 0.1038622 | 0.02087903 | 0.1697559 | 0.01748984 | 0.1484581
0.0117053 | 0.1057297 | 0.02198052 | 0.1723852 | 0.01834886 | 0.1507503
0.01218071 | 0.1076545 | 0.02314012 | 0.1749517 | 0.01925007 | 0.1529762
0.01267544 | 0.1096383 | 0.0243609 | 0.1774478 | 0.02019554 | 0.1551268
0.01319025 | 0.1116827 | 0.02564608 | 0.1798662 | 0.02118746 | 0.1571928
0.01372598 | 0.1137895 | 0.02699907 | 0.1821992 | 0.02222808 | 0.1591649
0.01428346 | 0.1159606 | 0.02842343 | 0.1844389 | 0.02331982 | 0.1610336
0.01486359 | 0.1181977 | 0.02992293 | 0.1865778 | 0.02446518 | 0.1627893
0.01546728 | 0.1205029 | 0.03150154 | 0.1886081 | 0.0256668 | 0.1644227
0.01609549 | 0.1228781 | 0.03316343 | 0.1905219 | 0.02692743 | 0.1659243
0.01674921 | 0.1253253 | 0.034913 | 0.1923116 | 0.02824998 | 0.1672845
0.01742949 | 0.1278468 | 0.03675487 | 0.1939697 | 0.02963749 | 0.1684944
0.01813739 | 0.1304447 | 0.03869391 | 0.1954887 | 0.03109314 | 0.1695449
0.01887404 | 0.1331213 | 0.04073524 | 0.1968613 | 0.03262029 | 0.1704275
0.01964062 | 0.135879 | 0.04288426 | 0.1980805 | 0.03422245 | 0.1711337
0.02043833 | 0.1387201 | 0.04514666 | 0.1991394 | 0.0359033 | 0.1716559
0.02126844 | 0.1416472 | 0.04752841 | 0.2000317 | 0.0376667 | 0.1719866
0.02213226 | 0.1446629 | 0.05003582 | 0.200751 | 0.03951671 | 0.1721193
0.02303117 | 0.1477698 | 0.05267551 | 0.2012917 | 0.04145759 | 0.1720477
0.02396659 | 0.1509706 | 0.05545445 | 0.2016485 | 0.04349379 | 0.1717666
0.02494 | 0.1542683 | 0.05838 | 0.2018163 | 0.04563 | 0.1712714
0v_x | 0v_y | 500v_x | 500v_y | 1000v_x | 1000v_y | 1500v_x | 1500v_y | 2000v_x | 2000v_y | 2500v_x | 2500v_y
0.001016 | 176785.4 | 0.0009455 | 98259.91 | 0.0009999 | 123744.5
0.001058368 | 176452.6 | 0.0009963034 | 98879.86 | 0.00104993 | 124248.6
0.001102504 | 176124 | 0.001049837 | 99451.81 | 0.001102464 | 124706.5
0.00114848 | 175799 | 0.001106246 | 99975.61 | 0.001157626 | 125118.3
0.001196373 | 175477.5 | 0.001165687 | 100451.2 | 0.001215548 | 125484.2
0.001246263 | 175158.9 | 0.001228321 | 100878.7 | 0.001276369 | 125804.2
0.001298234 | 174842.8 | 0.001294321 | 101258.1 | 0.001340232 | 126078.6
0.001352371 | 174529 | 0.001363868 | 101589.7 | 0.001407291 | 126307.6
0.001408767 | 174217.1 | 0.001437151 | 101873.8 | 0.001477705 | 126491.6
0.001467514 | 173906.6 | 0.001514372 | 102110.6 | 0.001551643 | 126630.9
0.001528712 | 173597.3 | 0.001595741 | 102300.7 | 0.00162928 | 126726
0.001592461 | 173288.7 | 0.001681484 | 102444.5 | 0.001710801 | 126777.3
0.001658868 | 172980.5 | 0.001771833 | 102542.6 | 0.001796402 | 126785.3
0.001728045 | 172672.3 | 0.001867037 | 102595.6 | 0.001886285 | 126750.6
0.001800107 | 172363.8 | 0.001967356 | 102604.2 | 0.001980666 | 126673.8
0.001875174 | 172054.7 | 0.002073066 | 102569.2 | 0.002079769 | 126555.6
0.001953371 | 171744.5 | 0.002184455 | 102491.3 | 0.002183831 | 126396.6
0.002034829 | 171433 | 0.00230183 | 102371.5 | 0.0022931 | 126197.5
0.002119684 | 171119.8 | 0.002425512 | 102210.5 | 0.002407836 | 125959.1
0.002208077 | 170804.5 | 0.002555839 | 102009.5 | 0.002528313 | 125682.2
0.002300157 | 170486.8 | 0.002693169 | 101769.3 | 0.002654818 | 125367.5
0.002396076 | 170166.5 | 0.002837878 | 101491.1 | 0.002787652 | 125016.1
0.002495995 | 169843 | 0.002990362 | 101175.8 | 0.002927133 | 124628.6
0.002600082 | 169516.2 | 0.00315104 | 100824.6 | 0.003073593 | 124206.1
0.002708508 | 169185.7 | 0.003320351 | 100438.6 | 0.003227381 | 123749.4
0.002821456 | 168851.1 | 0.003498759 | 100018.9 | 0.003388864 | 123259.5
0.002939115 | 168512.2 | 0.003686754 | 99566.76 | 0.003558427 | 122737.3
0.003061679 | 168168.6 | 0.00388485 | 99083.32 | 0.003736474 | 122183.9
0.003189355 | 167820 | 0.00409359 | 98569.82 | 0.00392343 | 121600.1
0.003322355 | 167466.1 | 0.004313546 | 98027.45 | 0.00411974 | 120987.1
0.003460902 | 167106.6 | 0.004545321 | 97457.46 | 0.004325873 | 120345.7
0.003605226 | 166741.1 | 0.004789549 | 96861.08 | 0.004542319 | 119677.1
0.003755568 | 166369.5 | 0.005046901 | 96239.54 | 0.004769595 | 118982.2
0.00391218 | 165991.3 | 0.00531808 | 95594.1 | 0.005008244 | 118262.2
0.004075323 | 165606.3 | 0.00560383 | 94925.99 | 0.005258833 | 117517.9
0.004245269 | 165214.3 | 0.005904934 | 94236.45 | 0.00552196 | 116750.6
0.004422302 | 164814.8 | 0.006222217 | 93526.71 | 0.005798253 | 115961.1
0.004606718 | 164407.7 | 0.006556548 | 92797.99 | 0.00608837 | 115150.5
0.004798823 | 163992.6 | 0.006908844 | 92051.5 | 0.006393004 | 114319.9
0.00499894 | 163569.3 | 0.007280068 | 91288.44 | 0.00671288 | 113470.3
0.005207402 | 163137.6 | 0.00767124 | 90510 | 0.007048761 | 112602.7
0.005424558 | 162697.1 | 0.00808343 | 89717.35 | 0.007401448 | 111718.1
0.005650768 | 162247.5 | 0.008517767 | 88911.63 | 0.007771782 | 110817.6
0.005886413 | 161788.8 | 0.008975442 | 88093.98 | 0.008160645 | 109902
0.006131883 | 161320.5 | 0.009457709 | 87265.51 | 0.008568966 | 108972.4
0.006387591 | 160842.5 | 0.009965889 | 86427.31 | 0.008997717 | 108029.8
0.006653961 | 160354.5 | 0.01050137 | 85580.44 | 0.00944792 | 107075.1
0.00693144 | 159856.2 | 0.01106563 | 84725.96 | 0.00992065 | 106109.3
0.007220489 | 159347.6 | 0.01166021 | 83864.87 | 0.01041703 | 105133.2
0.007521593 | 158828.3 | 0.01228673 | 82998.17 | 0.01093825 | 104147.9
0.007835253 | 158298.1 | 0.01294692 | 82126.83 | 0.01148555 | 103154.1
0.008161992 | 157756.8 | 0.01364258 | 81251.79 | 0.01206023 | 102152.8
0.008502358 | 157204.3 | 0.01437563 | 80373.95 | 0.01266367 | 101144.8
0.008856917 | 156640.3 | 0.01514805 | 79494.2 | 0.0132973 | 100131
0.009226261 | 156064.6 | 0.01596199 | 78613.39 | 0.01396264 | 99112.18
0.009611008 | 155477.2 | 0.01681965 | 77732.36 | 0.01466126 | 98089.13
0.0100118 | 154877.7 | 0.01772341 | 76851.9 | 0.01539484 | 97062.65
0.0104293 | 154266.1 | 0.01867572 | 75972.77 | 0.01616513 | 96033.5
0.01086422 | 153642.1 | 0.0196792 | 75095.73 | 0.01697396 | 95002.41
0.01131727 | 153005.7 | 0.0207366 | 74221.47 | 0.01782325 | 93970.12
0.01178921 | 152356.7 | 0.02185081 | 73350.7 | 0.01871505 | 92937.3
0.01228084 | 151695 | 0.0230249 | 72484.05 | 0.01965146 | 91904.65
0.01279297 | 151020.4 | 0.02426207 | 71622.16 | 0.02063473 | 90872.82
0.01332645 | 150332.9 | 0.02556571 | 70765.64 | 0.02166719 | 89842.43
0.01388218 | 149632.3 | 0.0269394 | 69915.04 | 0.02275132 | 88814.11
0.01446108 | 148918.5 | 0.02838691 | 69070.92 | 0.02388968 | 87788.45
0.01506413 | 148191.5 | 0.02991219 | 68233.79 | 0.02508501 | 86766.01
0.01569232 | 147451.1 | 0.03151942 | 67404.15 | 0.02634015 | 85747.34
0.01634671 | 146697.3 | 0.03321302 | 66582.47 | 0.02765809 | 84732.98
0.01702839 | 145930.1 | 0.03499762 | 65769.2 | 0.02904197 | 83723.42
0.01773849 | 145149.4 | 0.0368781 | 64964.74 | 0.03049509 | 82719.16
0.01847821 | 144355.2 | 0.03885963 | 64169.5 | 0.03202092 | 81720.66
0.01924877 | 143547.4 | 0.04094763 | 63383.85 | 0.0336231 | 80728.36
0.02005147 | 142726 | 0.04314782 | 62608.13 | 0.03530544 | 79742.69
0.02088764 | 141891 | 0.04546623 | 61842.69 | 0.03707196 | 78764.06
0.02175868 | 141042.4 | 0.04790922 | 61087.83 | 0.03892687 | 77792.84
0.02266605 | 140180.3 | 0.05048347 | 60343.83 | 0.04087459 | 76829.42
0.02361125 | 139304.6 | 0.05319604 | 59610.97 | 0.04291976 | 75874.13
0.02459587 | 138415.4 | 0.05605436 | 58889.5 | 0.04506726 | 74927.3
0.02562155 | 137512.7 | 0.05906626 | 58179.65 | 0.04732222 | 73989.25
0.02669 | 136596.6 | 0.06224 | 57481.63 | 0.04969 | 73060.27
0v_x | 0v_y | 500v_x | 500v_y | 1000v_x | 1000v_y | 1500v_x | 1500v_y | 2000v_x | 2000v_y | 2500v_x | 2500v_y
0.001016 | 11247.85 | 0.0009455 | 7721.239 | 0.0009999 | 6893.744
0.001058368 | 10874.97 | 0.0009963034 | 7774.11 | 0.00104993 | 7042.022
0.001102504 | 10545.46 | 0.001049837 | 7830.395 | 0.001102464 | 7191.985
0.00114848 | 10255.37 | 0.001106246 | 7890.026 | 0.001157626 | 7343.568
0.001196373 | 10001.29 | 0.001165687 | 7952.939 | 0.001215548 | 7496.702
0.001246263 | 9780.251 | 0.001228321 | 8019.067 | 0.001276369 | 7651.314
0.001298234 | 9589.652 | 0.001294321 | 8088.343 | 0.001340232 | 7807.326
0.001352371 | 9427.246 | 0.001363868 | 8160.699 | 0.001407291 | 7964.653
0.001408767 | 9291.079 | 0.001437151 | 8236.068 | 0.001477705 | 8123.208
0.001467514 | 9179.453 | 0.001514372 | 8314.377 | 0.001551643 | 8282.897
0.001528712 | 9090.902 | 0.001595741 | 8395.554 | 0.00162928 | 8443.62
0.001592461 | 9024.16 | 0.001681484 | 8479.523 | 0.001710801 | 8605.275
0.001658868 | 8978.139 | 0.001771833 | 8566.205 | 0.001796402 | 8767.753
0.001728045 | 8951.91 | 0.001867037 | 8655.518 | 0.001886285 | 8930.939
0.001800107 | 8944.685 | 0.001967356 | 8747.377 | 0.001980666 | 9094.715
0.001875174 | 8955.802 | 0.002073066 | 8841.69 | 0.002079769 | 9258.955
0.001953371 | 8984.711 | 0.002184455 | 8938.363 | 0.002183831 | 9423.531
0.002034829 | 9030.962 | 0.00230183 | 9037.298 | 0.0022931 | 9588.307
0.002119684 | 9094.197 | 0.002425512 | 9138.389 | 0.002407836 | 9753.145
0.002208077 | 9174.137 | 0.002555839 | 9241.525 | 0.002528313 | 9917.899
0.002300157 | 9270.576 | 0.002693169 | 9346.591 | 0.002654818 | 10082.42
0.002396076 | 9383.374 | 0.002837878 | 9453.464 | 0.002787652 | 10246.55
0.002495995 | 9512.445 | 0.002990362 | 9562.016 | 0.002927133 | 10410.14
0.002600082 | 9657.758 | 0.00315104 | 9672.11 | 0.003073593 | 10573.02
0.002708508 | 9819.323 | 0.003320351 | 9783.604 | 0.003227381 | 10735.02
0.002821456 | 9997.191 | 0.003498759 | 9896.347 | 0.003388864 | 10895.97
0.002939115 | 10191.45 | 0.003686754 | 10010.18 | 0.003558427 | 11055.7
0.003061679 | 10402.2 | 0.00388485 | 10124.95 | 0.003736474 | 11214.02
0.003189355 | 10629.57 | 0.00409359 | 10240.46 | 0.00392343 | 11370.75
0.003322355 | 10873.72 | 0.004313546 | 10356.55 | 0.00411974 | 11525.71
0.003460902 | 11134.8 | 0.004545321 | 10473.02 | 0.004325873 | 11678.7
0.003605226 | 11412.97 | 0.004789549 | 10589.68 | 0.004542319 | 11829.54
0.003755568 | 11708.38 | 0.005046901 | 10706.32 | 0.004769595 | 11978.02
0.00391218 | 12021.18 | 0.00531808 | 10822.72 | 0.005008244 | 12123.95
0.004075323 | 12351.5 | 0.00560383 | 10938.66 | 0.005258833 | 12267.13
0.004245269 | 12699.44 | 0.005904934 | 11053.92 | 0.00552196 | 12407.36
0.004422302 | 13065.07 | 0.006222217 | 11168.25 | 0.005798253 | 12544.44
0.004606718 | 13448.44 | 0.006556548 | 11281.4 | 0.00608837 | 12678.16
0.004798823 | 13849.51 | 0.006908844 | 11393.13 | 0.006393004 | 12808.32
0.00499894 | 14268.22 | 0.007280068 | 11503.17 | 0.00671288 | 12934.73
0.005207402 | 14704.43 | 0.00767124 | 11611.25 | 0.007048761 | 13057.17
0.005424558 | 15157.92 | 0.00808343 | 11717.1 | 0.007401448 | 13175.45
0.005650768 | 15628.39 | 0.008517767 | 11820.44 | 0.007771782 | 13289.36
0.005886413 | 16115.44 | 0.008975442 | 11920.97 | 0.008160645 | 13398.71
0.006131883 | 16618.56 | 0.009457709 | 12018.41 | 0.008568966 | 13503.3
0.006387591 | 17137.13 | 0.009965889 | 12112.46 | 0.008997717 | 13602.94
0.006653961 | 17670.4 | 0.01050137 | 12202.82 | 0.00944792 | 13697.44
0.00693144 | 18217.48 | 0.01106563 | 12289.19 | 0.00992065 | 13786.61
0.007220489 | 18777.35 | 0.01166021 | 12371.26 | 0.01041703 | 13870.28
0.007521593 | 19348.8 | 0.01228673 | 12448.71 | 0.01093825 | 13948.25
0.007835253 | 19930.49 | 0.01294692 | 12521.26 | 0.01148555 | 14020.37
0.008161992 | 20520.88 | 0.01364258 | 12588.58 | 0.01206023 | 14086.47
0.008502358 | 21118.27 | 0.01437563 | 12650.38 | 0.01266367 | 14146.38
0.008856917 | 21720.77 | 0.01514805 | 12706.35 | 0.0132973 | 14199.97
0.009226261 | 22326.28 | 0.01596199 | 12756.2 | 0.01396264 | 14247.07
0.009611008 | 22932.55 | 0.01681965 | 12799.63 | 0.01466126 | 14287.56
0.0100118 | 23537.1 | 0.01772341 | 12836.35 | 0.01539484 | 14321.3
0.0104293 | 24137.29 | 0.01867572 | 12866.09 | 0.01616513 | 14348.17
0.01086422 | 24730.28 | 0.0196792 | 12888.58 | 0.01697396 | 14368.08
0.01131727 | 25313.06 | 0.0207366 | 12903.55 | 0.01782325 | 14380.9
0.01178921 | 25882.46 | 0.02185081 | 12910.77 | 0.01871505 | 14386.56
0.01228084 | 26435.14 | 0.0230249 | 12909.99 | 0.01965146 | 14384.97
0.01279297 | 26967.65 | 0.02426207 | 12901.01 | 0.02063473 | 14376.06
0.01332645 | 27476.43 | 0.02556571 | 12883.61 | 0.02166719 | 14359.78
0.01388218 | 27957.8 | 0.0269394 | 12857.6 | 0.02275132 | 14336.08
0.01446108 | 28408.06 | 0.02838691 | 12822.83 | 0.02388968 | 14304.92
0.01506413 | 28823.45 | 0.02991219 | 12779.15 | 0.02508501 | 14266.28
0.01569232 | 29200.24 | 0.03151942 | 12726.43 | 0.02634015 | 14220.16
0.01634671 | 29534.72 | 0.03321302 | 12664.56 | 0.02765809 | 14166.55
0.01702839 | 29823.3 | 0.03499762 | 12593.47 | 0.02904197 | 14105.46
0.01773849 | 30062.48 | 0.0368781 | 12513.1 | 0.03049509 | 14036.94
0.01847821 | 30248.95 | 0.03885963 | 12423.42 | 0.03202092 | 13961.01
0.01924877 | 30379.63 | 0.04094763 | 12324.43 | 0.0336231 | 13877.74
0.02005147 | 30451.68 | 0.04314782 | 12216.16 | 0.03530544 | 13787.19
0.02088764 | 30462.6 | 0.04546623 | 12098.65 | 0.03707196 | 13689.45
0.02175868 | 30410.21 | 0.04790922 | 11971.98 | 0.03892687 | 13584.59
0.02266605 | 30292.77 | 0.05048347 | 11836.28 | 0.04087459 | 13472.75
0.02361125 | 30108.96 | 0.05319604 | 11691.67 | 0.04291976 | 13354.02
0.02459587 | 29857.93 | 0.05605436 | 11538.32 | 0.04506726 | 13228.55
0.02562155 | 29539.35 | 0.05906626 | 11376.43 | 0.04732222 | 13096.49
0.02669 | 29153.44 | 0.06224 | 11206.23 | 0.04969 | 12957.97
0v_x | 0v_y | 500v_x | 500v_y | 1000v_x | 1000v_y | 1500v_x | 1500v_y | 2000v_x | 2000v_y | 2500v_x | 2500v_y
0.001016 | 551.7771 | 0.0009455 | 307.2621 | 0.0009999 | 386.0312
0.001058368 | 550.3082 | 0.0009963034 | 309.1379 | 0.00104993 | 387.6173
0.001102504 | 548.918 | 0.001049837 | 310.87 | 0.001102464 | 389.0625
0.00114848 | 547.6022 | 0.001106246 | 312.458 | 0.001157626 | 390.3667
0.001196373 | 546.3563 | 0.001165687 | 313.9018 | 0.001215548 | 391.5301
0.001246263 | 545.176 | 0.001228321 | 315.2016 | 0.001276369 | 392.5533
0.001298234 | 544.0571 | 0.001294321 | 316.3577 | 0.001340232 | 393.4367
0.001352371 | 542.9953 | 0.001363868 | 317.3706 | 0.001407291 | 394.1812
0.001408767 | 541.9866 | 0.001437151 | 318.2411 | 0.001477705 | 394.7877
0.001467514 | 541.0267 | 0.001514372 | 318.9703 | 0.001551643 | 395.2573
0.001528712 | 540.1117 | 0.001595741 | 319.5594 | 0.00162928 | 395.5911
0.001592461 | 539.2375 | 0.001681484 | 320.0099 | 0.001710801 | 395.7907
0.001658868 | 538.4001 | 0.001771833 | 320.3233 | 0.001796402 | 395.8574
0.001728045 | 537.5955 | 0.001867037 | 320.5014 | 0.001886285 | 395.7929
0.001800107 | 536.8199 | 0.001967356 | 320.5464 | 0.001980666 | 395.5991
0.001875174 | 536.0692 | 0.002073066 | 320.4603 | 0.002079769 | 395.2778
0.001953371 | 535.3397 | 0.002184455 | 320.2454 | 0.002183831 | 394.8311
0.002034829 | 534.6275 | 0.00230183 | 319.9042 | 0.0022931 | 394.2611
0.002119684 | 533.9287 | 0.002425512 | 319.4394 | 0.002407836 | 393.5701
0.002208077 | 533.2395 | 0.002555839 | 318.8536 | 0.002528313 | 392.7603
0.002300157 | 532.5561 | 0.002693169 | 318.1498 | 0.002654818 | 391.8343
0.002396076 | 531.8748 | 0.002837878 | 317.3309 | 0.002787652 | 390.7946
0.002495995 | 531.1918 | 0.002990362 | 316.4001 | 0.002927133 | 389.6438
0.002600082 | 530.5033 | 0.00315104 | 315.3604 | 0.003073593 | 388.3845
0.002708508 | 529.8057 | 0.003320351 | 314.2153 | 0.003227381 | 387.0196
0.002821456 | 529.0952 | 0.003498759 | 312.9679 | 0.003388864 | 385.5519
0.002939115 | 528.3682 | 0.003686754 | 311.6217 | 0.003558427 | 383.9842
0.003061679 | 527.6209 | 0.00388485 | 310.1802 | 0.003736474 | 382.3194
0.003189355 | 526.8499 | 0.00409359 | 308.6469 | 0.00392343 | 380.5606
0.003322355 | 526.0515 | 0.004313546 | 307.0254 | 0.00411974 | 378.7108
0.003460902 | 525.222 | 0.004545321 | 305.3191 | 0.004325873 | 376.7729
0.003605226 | 524.358 | 0.004789549 | 303.5319 | 0.004542319 | 374.7502
0.003755568 | 523.4559 | 0.005046901 | 301.6671 | 0.004769595 | 372.6456
0.00391218 | 522.5122 | 0.00531808 | 299.7286 | 0.005008244 | 370.4623
0.004075323 | 521.5235 | 0.00560383 | 297.7199 | 0.005258833 | 368.2034
0.004245269 | 520.4864 | 0.005904934 | 295.6447 | 0.00552196 | 365.8721
0.004422302 | 519.3975 | 0.006222217 | 293.5066 | 0.005798253 | 363.4714
0.004606718 | 518.2535 | 0.006556548 | 291.3091 | 0.00608837 | 361.0046
0.004798823 | 517.0511 | 0.006908844 | 289.0558 | 0.006393004 | 358.4747
0.00499894 | 515.787 | 0.007280068 | 286.7503 | 0.00671288 | 355.8849
0.005207402 | 514.4582 | 0.00767124 | 284.3961 | 0.007048761 | 353.2382
0.005424558 | 513.0614 | 0.00808343 | 281.9966 | 0.007401448 | 350.5378
0.005650768 | 511.5937 | 0.008517767 | 279.5552 | 0.007771782 | 347.7866
0.005886413 | 510.0522 | 0.008975442 | 277.0754 | 0.008160645 | 344.9878
0.006131883 | 508.4338 | 0.009457709 | 274.5603 | 0.008568966 | 342.1442
0.006387591 | 506.7358 | 0.009965889 | 272.0133 | 0.008997717 | 339.2589
0.006653961 | 504.9555 | 0.01050137 | 269.4375 | 0.00944792 | 336.3348
0.00693144 | 503.0901 | 0.01106563 | 266.8361 | 0.00992065 | 333.3747
0.007220489 | 501.1373 | 0.01166021 | 264.212 | 0.01041703 | 330.3815
0.007521593 | 499.0944 | 0.01228673 | 261.5684 | 0.01093825 | 327.358
0.007835253 | 496.9592 | 0.01294692 | 258.9079 | 0.01148555 | 324.3069
0.008161992 | 494.7294 | 0.01364258 | 256.2336 | 0.01206023 | 321.2309
0.008502358 | 492.403 | 0.01437563 | 253.5481 | 0.01266367 | 318.1326
0.008856917 | 489.9779 | 0.01514805 | 250.8541 | 0.0132973 | 315.0146
0.009226261 | 487.4522 | 0.01596199 | 248.1543 | 0.01396264 | 311.8795
0.009611008 | 484.8242 | 0.01681965 | 245.451 | 0.01466126 | 308.7298
0.0100118 | 482.0922 | 0.01772341 | 242.7468 | 0.01539484 | 305.5677
0.0104293 | 479.255 | 0.01867572 | 240.0439 | 0.01616513 | 302.3957
0.01086422 | 476.311 | 0.0196792 | 237.3447 | 0.01697396 | 299.2161
0.01131727 | 473.2592 | 0.0207366 | 234.6513 | 0.01782325 | 296.0311
0.01178921 | 470.0985 | 0.02185081 | 231.9659 | 0.01871505 | 292.8428
0.01228084 | 466.8281 | 0.0230249 | 229.2904 | 0.01965146 | 289.6533
0.01279297 | 463.4473 | 0.02426207 | 226.6267 | 0.02063473 | 286.4648
0.01332645 | 459.9556 | 0.02556571 | 223.9768 | 0.02166719 | 283.2791
0.01388218 | 456.3526 | 0.0269394 | 221.3424 | 0.02275132 | 280.0982
0.01446108 | 452.6383 | 0.02838691 | 218.7253 | 0.02388968 | 276.9239
0.01506413 | 448.8126 | 0.02991219 | 216.1269 | 0.02508501 | 273.758
0.01569232 | 444.8756 | 0.03151942 | 213.5489 | 0.02634015 | 270.6022
0.01634671 | 440.8279 | 0.03321302 | 210.9927 | 0.02765809 | 267.4581
0.01702839 | 436.67 | 0.03499762 | 208.4598 | 0.02904197 | 264.3274
0.01773849 | 432.4026 | 0.0368781 | 205.9514 | 0.03049509 | 261.2116
0.01847821 | 428.0268 | 0.03885963 | 203.4689 | 0.03202092 | 258.1121
0.01924877 | 423.5436 | 0.04094763 | 201.0133 | 0.0336231 | 255.0303
0.02005147 | 418.9545 | 0.04314782 | 198.5859 | 0.03530544 | 251.9676
0.02088764 | 414.261 | 0.04546623 | 196.1876 | 0.03707196 | 248.9253
0.02175868 | 409.4648 | 0.04790922 | 193.8195 | 0.03892687 | 245.9046
0.02266605 | 404.568 | 0.05048347 | 191.4825 | 0.04087459 | 242.9066
0.02361125 | 399.5726 | 0.05319604 | 189.1774 | 0.04291976 | 239.9325
0.02459587 | 394.4809 | 0.05605436 | 186.9052 | 0.04506726 | 236.9833
0.02562155 | 389.2956 | 0.05906626 | 184.6665 | 0.04732222 | 234.06
0.02669 | 384.0192 | 0.06224 | 182.462 | 0.04969 | 231.1635
0v_x | 0v_y | 500v_x | 500v_y | 1000v_x | 1000v_y | 1500v_x | 1500v_y | 2000v_x | 2000v_y | 2500v_x | 2500v_y
0.001016 | 0.06362374 | 0.0009455 | 0.07857974 | 0.0009999 | 0.05570949
0.001058368 | 0.06162906 | 0.0009963034 | 0.07862177 | 0.00104993 | 0.05667689
0.001102504 | 0.05987197 | 0.001049837 | 0.07873557 | 0.001102464 | 0.0576713
0.00114848 | 0.05833163 | 0.001106246 | 0.07891951 | 0.001157626 | 0.05869299
0.001196373 | 0.05698995 | 0.001165687 | 0.07917214 | 0.001215548 | 0.05974221
0.001246263 | 0.05583119 | 0.001228321 | 0.07949217 | 0.001276369 | 0.06081923
0.001298234 | 0.05484169 | 0.001294321 | 0.07987845 | 0.001340232 | 0.06192428
0.001352371 | 0.05400963 | 0.001363868 | 0.08032996 | 0.001407291 | 0.06305758
0.001408767 | 0.05332475 | 0.001437151 | 0.0808458 | 0.001477705 | 0.06421934
0.001467514 | 0.05277821 | 0.001514372 | 0.08142519 | 0.001551643 | 0.06540974
0.001528712 | 0.0523624 | 0.001595741 | 0.08206741 | 0.00162928 | 0.06662895
0.001592461 | 0.05207084 | 0.001681484 | 0.08277187 | 0.001710801 | 0.0678771
0.001658868 | 0.05189801 | 0.001771833 | 0.08353803 | 0.001796402 | 0.06915433
0.001728045 | 0.05183924 | 0.001867037 | 0.08436541 | 0.001886285 | 0.07046071
0.001800107 | 0.0518907 | 0.001967356 | 0.0852536 | 0.001980666 | 0.07179631
0.001875174 | 0.05204922 | 0.002073066 | 0.08620222 | 0.002079769 | 0.07316117
0.001953371 | 0.05231228 | 0.002184455 | 0.08721095 | 0.002183831 | 0.07455528
0.002034829 | 0.05267794 | 0.00230183 | 0.08827947 | 0.0022931 | 0.07597861
0.002119684 | 0.05314478 | 0.002425512 | 0.0894075 | 0.002407836 | 0.07743107
0.002208077 | 0.05371182 | 0.002555839 | 0.09059474 | 0.002528313 | 0.07891255
0.002300157 | 0.05437856 | 0.002693169 | 0.09184093 | 0.002654818 | 0.08042289
0.002396076 | 0.05514485 | 0.002837878 | 0.09314576 | 0.002787652 | 0.0819619
0.002495995 | 0.0560109 | 0.002990362 | 0.09450892 | 0.002927133 | 0.0835293
0.002600082 | 0.05697724 | 0.00315104 | 0.09593007 | 0.003073593 | 0.08512481
0.002708508 | 0.0580447 | 0.003320351 | 0.09740883 | 0.003227381 | 0.08674806
0.002821456 | 0.05921433 | 0.003498759 | 0.09894477 | 0.003388864 | 0.08839864
0.002939115 | 0.06048744 | 0.003686754 | 0.1005374 | 0.003558427 | 0.09007609
0.003061679 | 0.06186552 | 0.00388485 | 0.1021862 | 0.003736474 | 0.09177987
0.003189355 | 0.06335021 | 0.00409359 | 0.1038904 | 0.00392343 | 0.09350939
0.003322355 | 0.0649433 | 0.004313546 | 0.1056495 | 0.00411974 | 0.09526399
0.003460902 | 0.06664668 | 0.004545321 | 0.1074625 | 0.004325873 | 0.09704294
0.003605226 | 0.06846229 | 0.004789549 | 0.1093285 | 0.004542319 | 0.09884544
0.003755568 | 0.07039212 | 0.005046901 | 0.1112465 | 0.004769595 | 0.1006706
0.00391218 | 0.07243815 | 0.00531808 | 0.1132153 | 0.005008244 | 0.1025175
0.004075323 | 0.0746023 | 0.00560383 | 0.1152336 | 0.005258833 | 0.1043851
0.004245269 | 0.07688641 | 0.005904934 | 0.1172998 | 0.00552196 | 0.1062724
0.004422302 | 0.07929219 | 0.006222217 | 0.1194124 | 0.005798253 | 0.108178
0.004606718 | 0.08182116 | 0.006556548 | 0.1215695 | 0.00608837 | 0.1101007
0.004798823 | 0.08447461 | 0.006908844 | 0.1237691 | 0.006393004 | 0.1120393
0.00499894 | 0.08725352 | 0.007280068 | 0.1260091 | 0.00671288 | 0.1139922
0.005207402 | 0.09015855 | 0.00767124 | 0.128287 | 0.007048761 | 0.1159579
0.005424558 | 0.09318994 | 0.00808343 | 0.1306002 | 0.007401448 | 0.1179347
0.005650768 | 0.09634745 | 0.008517767 | 0.1329459 | 0.007771782 | 0.1199211
0.005886413 | 0.09963029 | 0.008975442 | 0.1353211 | 0.008160645 | 0.1219151
0.006131883 | 0.1030371 | 0.009457709 | 0.1377224 | 0.008568966 | 0.1239149
0.006387591 | 0.1065657 | 0.009965889 | 0.1401463 | 0.008997717 | 0.1259184
0.006653961 | 0.1102133 | 0.01050137 | 0.1425889 | 0.00944792 | 0.1279237
0.00693144 | 0.1139763 | 0.01106563 | 0.1450463 | 0.00992065 | 0.1299284
0.007220489 | 0.1178501 | 0.01166021 | 0.1475142 | 0.01041703 | 0.1319305
0.007521593 | 0.121829 | 0.01228673 | 0.1499878 | 0.01093825 | 0.1339274
0.007835253 | 0.1259064 | 0.01294692 | 0.1524625 | 0.01148555 | 0.1359168
0.008161992 | 0.1300747 | 0.01364258 | 0.154933 | 0.01206023 | 0.1378961
0.008502358 | 0.1343247 | 0.01437563 | 0.1573941 | 0.01266367 | 0.1398627
0.008856917 | 0.1386463 | 0.01514805 | 0.15984 | 0.0132973 | 0.1418139
0.009226261 | 0.143028 | 0.01596199 | 0.162265 | 0.01396264 | 0.1437469
0.009611008 | 0.1474569 | 0.01681965 | 0.1646628 | 0.01466126 | 0.1456589
0.0100118 | 0.1519188 | 0.01772341 | 0.1670271 | 0.01539484 | 0.1475469
0.0104293 | 0.1563978 | 0.01867572 | 0.1693513 | 0.01616513 | 0.149408
0.01086422 | 0.160877 | 0.0196792 | 0.1716286 | 0.01697396 | 0.1512391
0.01131727 | 0.1653378 | 0.0207366 | 0.173852 | 0.01782325 | 0.153037
0.01178921 | 0.1697604 | 0.02185081 | 0.1760143 | 0.01871505 | 0.1547985
0.01228084 | 0.1741234 | 0.0230249 | 0.1781081 | 0.01965146 | 0.1565206
0.01279297 | 0.1784046 | 0.02426207 | 0.1801259 | 0.02063473 | 0.1581998
0.01332645 | 0.1825801 | 0.02556571 | 0.1820602 | 0.02166719 | 0.159833
0.01388218 | 0.1866252 | 0.0269394 | 0.1839033 | 0.02275132 | 0.1614167
0.01446108 | 0.1905145 | 0.02838691 | 0.1856474 | 0.02388968 | 0.1629477
0.01506413 | 0.1942214 | 0.02991219 | 0.1872848 | 0.02508501 | 0.1644225
0.01569232 | 0.1977191 | 0.03151942 | 0.1888078 | 0.02634015 | 0.1658379
0.01634671 | 0.2009803 | 0.03321302 | 0.1902086 | 0.02765809 | 0.1671905
0.01702839 | 0.2039777 | 0.03499762 | 0.1914797 | 0.02904197 | 0.1684769
0.01773849 | 0.2066841 | 0.0368781 | 0.1926137 | 0.03049509 | 0.1696939
0.01847821 | 0.2090729 | 0.03885963 | 0.1936032 | 0.03202092 | 0.1708382
0.01924877 | 0.2111181 | 0.04094763 | 0.1944412 | 0.0336231 | 0.1719067
0.02005147 | 0.2127949 | 0.04314782 | 0.1951209 | 0.03530544 | 0.172896
0.02088764 | 0.2140799 | 0.04546623 | 0.1956358 | 0.03707196 | 0.1738032
0.02175868 | 0.2149515 | 0.04790922 | 0.1959799 | 0.03892687 | 0.1746252
0.02266605 | 0.2153903 | 0.05048347 | 0.1961473 | 0.04087459 | 0.1753592
0.02361125 | 0.215379 | 0.05319604 | 0.1961328 | 0.04291976 | 0.1760023
0.02459587 | 0.2149034 | 0.05605436 | 0.1959317 | 0.04506726 | 0.1765519
0.02562155 | 0.2139523 | 0.05906626 | 0.1955397 | 0.04732222 | 0.1770052
0.02669 | 0.2125177 | 0.06224 | 0.1949533 | 0.04969 | 0.1773601
0v_x | 0v_y | 500v_x | 500v_y | 1000v_x | 1000v_y | 1500v_x | 1500v_y | 2000v_x | 2000v_y | 2500v_x | 2500v_y
0.0009984 | 162616.8 | 0.001009 | 96736.49 | 0.001013 | 113998.2
0.00104031 | 162586.2 | 0.001066484 | 97153.64 | 0.001067093 | 114923.6
0.00108398 | 162559 | 0.001127244 | 97502.89 | 0.001124075 | 115765.7
0.001129483 | 162535.1 | 0.001191465 | 97784.76 | 0.0011841 | 116524
0.001176896 | 162513.8 | 0.001259345 | 97999.89 | 0.00124733 | 117198.3
0.001226299 | 162494.9 | 0.001331091 | 98149.08 | 0.001313936 | 117788.9
0.001277776 | 162477.9 | 0.001406926 | 98233.3 | 0.001384099 | 118295.9
0.001331414 | 162462.3 | 0.001487081 | 98253.62 | 0.001458009 | 118719.8
0.001387303 | 162447.7 | 0.001571802 | 98211.25 | 0.001535866 | 119061.5
0.001445539 | 162433.7 | 0.001661351 | 98107.52 | 0.001617879 | 119321.7
0.001506219 | 162419.8 | 0.001756 | 97943.87 | 0.001704273 | 119501.5
0.001569446 | 162405.8 | 0.001856043 | 97721.84 | 0.00179528 | 119602.2
0.001635328 | 162391 | 0.001961785 | 97443.08 | 0.001891146 | 119625.3
0.001703975 | 162375.2 | 0.002073551 | 97109.31 | 0.001992132 | 119572.2
0.001775503 | 162357.8 | 0.002191684 | 96722.32 | 0.00209851 | 119444.7
0.001850035 | 162338.4 | 0.002316548 | 96283.99 | 0.002210569 | 119244.6
0.001927694 | 162316.7 | 0.002448526 | 95796.26 | 0.002328611 | 118973.9
0.002008614 | 162292.2 | 0.002588022 | 95261.1 | 0.002452957 | 118634.8
0.002092931 | 162264.4 | 0.002735466 | 94680.55 | 0.002583943 | 118229.3
0.002180787 | 162233 | 0.002891311 | 94056.66 | 0.002721923 | 117759.8
0.002272331 | 162197.5 | 0.003056033 | 93391.53 | 0.002867272 | 117228.6
0.002367718 | 162157.5 | 0.003230141 | 92687.29 | 0.003020381 | 116638.2
0.002467109 | 162112.6 | 0.003414167 | 91946.04 | 0.003181667 | 115991
0.002570672 | 162062.4 | 0.003608678 | 91169.94 | 0.003351566 | 115289.6
0.002678582 | 162006.4 | 0.00381427 | 90361.11 | 0.003530536 | 114536.5
0.002791023 | 161944.3 | 0.004031576 | 89521.68 | 0.003719064 | 113734.4
0.002908183 | 161875.5 | 0.004261261 | 88653.78 | 0.003917659 | 112885.9
0.003030261 | 161799.8 | 0.004504032 | 87759.49 | 0.004126859 | 111993.6
0.003157464 | 161716.6 | 0.004760635 | 86840.9 | 0.00434723 | 111060.1
0.003290007 | 161625.6 | 0.005031856 | 85900.06 | 0.004579368 | 110088.2
0.003428113 | 161526.3 | 0.005318529 | 84938.98 | 0.004823902 | 109080.4
0.003572017 | 161418.4 | 0.005621535 | 83959.63 | 0.005081495 | 108039.3
0.003721961 | 161301.5 | 0.005941803 | 82963.97 | 0.005352842 | 106967.5
0.0038782 | 161175 | 0.006280317 | 81953.88 | 0.00563868 | 105867.5
0.004040997 | 161038.8 | 0.006638117 | 80931.21 | 0.00593978 | 104742
0.004210628 | 160892.3 | 0.007016302 | 79897.76 | 0.00625696 | 103593.2
0.00438738 | 160735.1 | 0.007416032 | 78855.27 | 0.006591076 | 102423.7
0.004571551 | 160566.9 | 0.007838536 | 77805.45 | 0.006943034 | 101235.7
0.004763454 | 160387.3 | 0.008285111 | 76749.91 | 0.007313786 | 100031.7
0.004963412 | 160195.8 | 0.008757127 | 75690.25 | 0.007704336 | 98813.8
0.005171763 | 159992.2 | 0.009256035 | 74627.98 | 0.008115741 | 97584.21
0.005388861 | 159776.1 | 0.009783367 | 73564.56 | 0.008549115 | 96345.04
0.005615072 | 159547 | 0.01034074 | 72501.39 | 0.009005631 | 95098.33
0.005850779 | 159304.7 | 0.01092987 | 71439.81 | 0.009486524 | 93846.07
0.00609638 | 159048.7 | 0.01155256 | 70381.09 | 0.009993096 | 92590.14
0.006352291 | 158778.8 | 0.01221073 | 69326.46 | 0.01052672 | 91332.37
0.006618945 | 158494.5 | 0.0129064 | 68277.08 | 0.01108884 | 90074.52
0.006896792 | 158195.6 | 0.0136417 | 67234.04 | 0.01168097 | 88818.26
0.007186302 | 157881.7 | 0.01441889 | 66198.38 | 0.01230473 | 87565.19
0.007487965 | 157552.5 | 0.01524036 | 65171.08 | 0.01296179 | 86316.85
0.007802291 | 157207.6 | 0.01610862 | 64153.07 | 0.01365394 | 85074.68
0.008129812 | 156846.9 | 0.01702636 | 63145.21 | 0.01438305 | 83840.07
0.008471082 | 156469.9 | 0.01799638 | 62148.32 | 0.01515109 | 82614.33
0.008826677 | 156076.4 | 0.01902166 | 61163.15 | 0.01596014 | 81398.69
0.009197199 | 155666.1 | 0.02010536 | 60190.43 | 0.0168124 | 80194.32
0.009583274 | 155238.8 | 0.0212508 | 59230.79 | 0.01771017 | 79002.31
0.009985556 | 154794.1 | 0.02246149 | 58284.86 | 0.01865588 | 77823.71
0.01040473 | 154331.9 | 0.02374116 | 57353.19 | 0.01965209 | 76659.46
0.01084149 | 153851.9 | 0.02509373 | 56436.31 | 0.02070149 | 75510.48
0.01129659 | 153353.8 | 0.02652336 | 55534.68 | 0.02180693 | 74377.61
0.01177079 | 152837.5 | 0.02803444 | 54648.74 | 0.02297141 | 73261.63
0.0122649 | 152302.7 | 0.02963161 | 53778.88 | 0.02419806 | 72163.26
0.01277975 | 151749.4 | 0.03131977 | 52925.45 | 0.02549022 | 71083.18
0.01331621 | 151177.1 | 0.03310411 | 52088.79 | 0.02685137 | 70022
0.01387519 | 150586 | 0.03499011 | 51269.16 | 0.02828521 | 68980.28
0.01445764 | 149975.6 | 0.03698355 | 50466.82 | 0.02979562 | 67958.55
0.01506454 | 149346 | 0.03909057 | 49682 | 0.03138668 | 66957.29
0.01569691 | 148697 | 0.04131762 | 48914.89 | 0.0330627 | 65976.92
0.01635583 | 148028.5 | 0.04367156 | 48165.66 | 0.03482822 | 65017.84
0.0170424 | 147340.3 | 0.0461596 | 47434.45 | 0.03668802 | 64080.4
0.0177578 | 146632.5 | 0.04878939 | 46721.39 | 0.03864713 | 63164.91
0.01850323 | 145904.9 | 0.051569 | 46026.56 | 0.04071086 | 62271.67
0.01927995 | 145157.5 | 0.05450697 | 45350.06 | 0.04288478 | 61400.92
0.02008927 | 144390.3 | 0.05761233 | 44691.94 | 0.04517479 | 60552.9
0.02093257 | 143603.1 | 0.0608946 | 44052.26 | 0.04758709 | 59727.79
0.02181127 | 142796.2 | 0.06436386 | 43431.04 | 0.0501282 | 58925.78
0.02272685 | 141969.3 | 0.06803078 | 42828.3 | 0.05280501 | 58147.03
0.02368087 | 141122.6 | 0.07190661 | 42244.06 | 0.05562475 | 57391.66
0.02467493 | 140256.2 | 0.07600325 | 41678.31 | 0.05859506 | 56659.8
0.02571073 | 139370 | 0.08033328 | 41131.05 | 0.06172399 | 55951.55
0.02679 | 138464.1 | 0.08491 | 40602.25 | 0.06502 | 55267.01
0v_x | 0v_y | 500v_x | 500v_y | 1000v_x | 1000v_y | 1500v_x | 1500v_y | 2000v_x | 2000v_y | 2500v_x | 2500v_y
0.0009984 | 8780.674 | 0.001009 | 11230.26 | 0.001013 | 9281.871
0.00104031 | 9126.097 | 0.001066484 | 11228.86 | 0.001067093 | 9476.409
0.00108398 | 9472.164 | 0.001127244 | 11230.33 | 0.001124075 | 9668.75
0.001129483 | 9818.201 | 0.001191465 | 11234.57 | 0.0011841 | 9858.7
0.001176896 | 10163.53 | 0.001259345 | 11241.47 | 0.00124733 | 10046.07
0.001226299 | 10507.5 | 0.001331091 | 11250.92 | 0.001313936 | 10230.67
0.001277776 | 10849.43 | 0.001406926 | 11262.82 | 0.001384099 | 10412.32
0.001331414 | 11188.7 | 0.001487081 | 11277.06 | 0.001458009 | 10590.87
0.001387303 | 11524.67 | 0.001571802 | 11293.54 | 0.001535866 | 10766.14
0.001445539 | 11856.75 | 0.001661351 | 11312.16 | 0.001617879 | 10937.99
0.001506219 | 12184.35 | 0.001756 | 11332.81 | 0.001704273 | 11106.28
0.001569446 | 12506.91 | 0.001856043 | 11355.4 | 0.00179528 | 11270.87
0.001635328 | 12823.92 | 0.001961785 | 11379.82 | 0.001891146 | 11431.63
0.001703975 | 13134.86 | 0.002073551 | 11405.98 | 0.001992132 | 11588.45
0.001775503 | 13439.29 | 0.002191684 | 11433.77 | 0.00209851 | 11741.22
0.001850035 | 13736.77 | 0.002316548 | 11463.08 | 0.002210569 | 11889.86
0.001927694 | 14026.9 | 0.002448526 | 11493.83 | 0.002328611 | 12034.27
0.002008614 | 14309.34 | 0.002588022 | 11525.9 | 0.002452957 | 12174.37
0.002092931 | 14583.77 | 0.002735466 | 11559.18 | 0.002583943 | 12310.11
0.002180787 | 14849.91 | 0.002891311 | 11593.59 | 0.002721923 | 12441.42
0.002272331 | 15107.51 | 0.003056033 | 11629.01 | 0.002867272 | 12568.26
0.002367718 | 15356.39 | 0.003230141 | 11665.33 | 0.003020381 | 12690.59
0.002467109 | 15596.38 | 0.003414167 | 11702.44 | 0.003181667 | 12808.39
0.002570672 | 15827.37 | 0.003608678 | 11740.24 | 0.003351566 | 12921.63
0.002678582 | 16049.26 | 0.00381427 | 11778.62 | 0.003530536 | 13030.31
0.002791023 | 16262.03 | 0.004031576 | 11817.46 | 0.003719064 | 13134.43
0.002908183 | 16465.67 | 0.004261261 | 11856.66 | 0.003917659 | 13234
0.003030261 | 16660.21 | 0.004504032 | 11896.09 | 0.004126859 | 13329.03
0.003157464 | 16845.71 | 0.004760635 | 11935.64 | 0.00434723 | 13419.56
0.003290007 | 17022.29 | 0.005031856 | 11975.18 | 0.004579368 | 13505.62
0.003428113 | 17190.06 | 0.005318529 | 12014.61 | 0.004823902 | 13587.26
0.003572017 | 17349.22 | 0.005621535 | 12053.81 | 0.005081495 | 13664.52
0.003721961 | 17499.94 | 0.005941803 | 12092.63 | 0.005352842 | 13737.46
0.0038782 | 17642.46 | 0.006280317 | 12130.97 | 0.00563868 | 13806.14
0.004040997 | 17777.02 | 0.006638117 | 12168.7 | 0.00593978 | 13870.65
0.004210628 | 17903.92 | 0.007016302 | 12205.69 | 0.00625696 | 13931.06
0.00438738 | 18023.44 | 0.007416032 | 12241.81 | 0.006591076 | 13987.45
0.004571551 | 18135.92 | 0.007838536 | 12276.93 | 0.006943034 | 14039.91
0.004763454 | 18241.69 | 0.008285111 | 12310.93 | 0.007313786 | 14088.55
0.004963412 | 18341.13 | 0.008757127 | 12343.66 | 0.007704336 | 14133.45
0.005171763 | 18434.61 | 0.009256035 | 12375 | 0.008115741 | 14174.74
0.005388861 | 18522.53 | 0.009783367 | 12404.81 | 0.008549115 | 14212.51
0.005615072 | 18605.3 | 0.01034074 | 12432.95 | 0.009005631 | 14246.89
0.005850779 | 18683.35 | 0.01092987 | 12459.31 | 0.009486524 | 14277.99
0.00609638 | 18757.11 | 0.01155256 | 12483.73 | 0.009993096 | 14305.93
0.006352291 | 18827.04 | 0.01221073 | 12506.08 | 0.01052672 | 14330.85
0.006618945 | 18893.59 | 0.0129064 | 12526.23 | 0.01108884 | 14352.86
0.006896792 | 18957.24 | 0.0136417 | 12544.04 | 0.01168097 | 14372.1
0.007186302 | 19018.44 | 0.01441889 | 12559.38 | 0.01230473 | 14388.71
0.007487965 | 19077.7 | 0.01524036 | 12572.12 | 0.01296179 | 14402.82
0.007802291 | 19135.5 | 0.01610862 | 12582.12 | 0.01365394 | 14414.56
0.008129812 | 19192.34 | 0.01702636 | 12589.25 | 0.01438305 | 14424.09
0.008471082 | 19248.72 | 0.01799638 | 12593.38 | 0.01515109 | 14431.53
0.008826677 | 19305.16 | 0.01902166 | 12594.39 | 0.01596014 | 14437.03
0.009197199 | 19362.15 | 0.02010536 | 12592.15 | 0.0168124 | 14440.73
0.009583274 | 19420.24 | 0.0212508 | 12586.53 | 0.01771017 | 14442.79
0.009985556 | 19479.95 | 0.02246149 | 12577.43 | 0.01865588 | 14443.34
0.01040473 | 19541.8 | 0.02374116 | 12564.71 | 0.01965209 | 14442.52
0.01084149 | 19606.35 | 0.02509373 | 12548.27 | 0.02070149 | 14440.49
0.01129659 | 19674.15 | 0.02652336 | 12527.99 | 0.02180693 | 14437.39
0.01177079 | 19745.74 | 0.02803444 | 12503.78 | 0.02297141 | 14433.37
0.0122649 | 19821.71 | 0.02963161 | 12475.54 | 0.02419806 | 14428.56
0.01277975 | 19902.62 | 0.03131977 | 12443.16 | 0.02549022 | 14423.13
0.01331621 | 19989.08 | 0.03310411 | 12406.55 | 0.02685137 | 14417.21
0.01387519 | 20081.68 | 0.03499011 | 12365.64 | 0.02828521 | 14410.95
0.01445764 | 20181.05 | 0.03698355 | 12320.35 | 0.02979562 | 14404.5
0.01506454 | 20287.81 | 0.03909057 | 12270.59 | 0.03138668 | 14398
0.01569691 | 20402.64 | 0.04131762 | 12216.32 | 0.0330627 | 14391.6
0.01635583 | 20526.2 | 0.04367156 | 12157.46 | 0.03482822 | 14385.43
0.0170424 | 20659.19 | 0.0461596 | 12093.96 | 0.03668802 | 14379.66
0.0177578 | 20802.35 | 0.04878939 | 12025.79 | 0.03864713 | 14374.41
0.01850323 | 20956.43 | 0.051569 | 11952.91 | 0.04071086 | 14369.84
0.01927995 | 21122.23 | 0.05450697 | 11875.3 | 0.04288478 | 14366.08
0.02008927 | 21300.56 | 0.05761233 | 11792.92 | 0.04517479 | 14363.29
0.02093257 | 21492.3 | 0.0608946 | 11705.78 | 0.04758709 | 14361.61
0.02181127 | 21698.37 | 0.06436386 | 11613.87 | 0.0501282 | 14361.17
0.02272685 | 21919.71 | 0.06803078 | 11517.21 | 0.05280501 | 14362.14
0.02368087 | 22157.35 | 0.07190661 | 11415.8 | 0.05562475 | 14364.64
0.02467493 | 22412.37 | 0.07600325 | 11309.69 | 0.05859506 | 14368.83
0.02571073 | 22685.91 | 0.08033328 | 11198.9 | 0.06172399 | 14374.85
0.02679 | 22979.19 | 0.08491 | 11083.48 | 0.06502 | 14382.86
0v_x | 0v_y | 500v_x | 500v_y | 1000v_x | 1000v_y | 1500v_x | 1500v_y | 2000v_x | 2000v_y | 2500v_x | 2500v_y
0.0009984 | 345.5276 | 0.001009 | 206.73 | 0.001013 | 242.6564
0.00104031 | 345.5418 | 0.001066484 | 207.5931 | 0.001067093 | 244.6616
0.00108398 | 345.5608 | 0.001127244 | 208.315 | 0.001124075 | 246.4895
0.001129483 | 345.5836 | 0.001191465 | 208.8967 | 0.0011841 | 248.1392
0.001176896 | 345.6095 | 0.001259345 | 209.3397 | 0.00124733 | 249.6104
0.001226299 | 345.6377 | 0.001331091 | 209.6457 | 0.001313936 | 250.9034
0.001277776 | 345.6673 | 0.001406926 | 209.8168 | 0.001384099 | 252.0187
0.001331414 | 345.6975 | 0.001487081 | 209.8552 | 0.001458009 | 252.9575
0.001387303 | 345.7275 | 0.001571802 | 209.7634 | 0.001535866 | 253.7211
0.001445539 | 345.7565 | 0.001661351 | 209.5443 | 0.001617879 | 254.3115
0.001506219 | 345.7836 | 0.001756 | 209.2009 | 0.001704273 | 254.7309
0.001569446 | 345.8081 | 0.001856043 | 208.7364 | 0.00179528 | 254.9822
0.001635328 | 345.8291 | 0.001961785 | 208.1541 | 0.001891146 | 255.0682
0.001703975 | 345.8457 | 0.002073551 | 207.4578 | 0.001992132 | 254.9923
0.001775503 | 345.8573 | 0.002191684 | 206.6511 | 0.00209851 | 254.7582
0.001850035 | 345.8628 | 0.002316548 | 205.7378 | 0.002210569 | 254.3698
0.001927694 | 345.8617 | 0.002448526 | 204.7221 | 0.002328611 | 253.8313
0.002008614 | 345.8529 | 0.002588022 | 203.6079 | 0.002452957 | 253.1472
0.002092931 | 345.8357 | 0.002735466 | 202.3995 | 0.002583943 | 252.3221
0.002180787 | 345.8093 | 0.002891311 | 201.1012 | 0.002721923 | 251.3609
0.002272331 | 345.7728 | 0.003056033 | 199.7172 | 0.002867272 | 250.2686
0.002367718 | 345.7255 | 0.003230141 | 198.252 | 0.003020381 | 249.0504
0.002467109 | 345.6664 | 0.003414167 | 196.7099 | 0.003181667 | 247.7115
0.002570672 | 345.5949 | 0.003608678 | 195.0953 | 0.003351566 | 246.2575
0.002678582 | 345.5101 | 0.00381427 | 193.4126 | 0.003530536 | 244.6938
0.002791023 | 345.4112 | 0.004031576 | 191.6663 | 0.003719064 | 243.0259
0.002908183 | 345.2973 | 0.004261261 | 189.8606 | 0.003917659 | 241.2594
0.003030261 | 345.1677 | 0.004504032 | 187.9999 | 0.004126859 | 239.4
0.003157464 | 345.0216 | 0.004760635 | 186.0885 | 0.00434723 | 237.4533
0.003290007 | 344.8582 | 0.005031856 | 184.1306 | 0.004579368 | 235.4248
0.003428113 | 344.6767 | 0.005318529 | 182.1304 | 0.004823902 | 233.3203
0.003572017 | 344.4762 | 0.005621535 | 180.0919 | 0.005081495 | 231.1452
0.003721961 | 344.2561 | 0.005941803 | 178.0192 | 0.005352842 | 228.905
0.0038782 | 344.0155 | 0.006280317 | 175.9161 | 0.00563868 | 226.6051
0.004040997 | 343.7536 | 0.006638117 | 173.7865 | 0.00593978 | 224.2508
0.004210628 | 343.4698 | 0.007016302 | 171.6341 | 0.00625696 | 221.8475
0.00438738 | 343.1632 | 0.007416032 | 169.4625 | 0.006591076 | 219.4003
0.004571551 | 342.8331 | 0.007838536 | 167.2752 | 0.006943034 | 216.914
0.004763454 | 342.4787 | 0.008285111 | 165.0756 | 0.007313786 | 214.3938
0.004963412 | 342.0993 | 0.008757127 | 162.8669 | 0.007704336 | 211.8443
0.005171763 | 341.6942 | 0.009256035 | 160.6523 | 0.008115741 | 209.2701
0.005388861 | 341.2627 | 0.009783367 | 158.4349 | 0.008549115 | 206.6758
0.005615072 | 340.804 | 0.01034074 | 156.2175 | 0.009005631 | 204.0657
0.005850779 | 340.3175 | 0.01092987 | 154.0029 | 0.009486524 | 201.4439
0.00609638 | 339.8024 | 0.01155256 | 151.7938 | 0.009993096 | 198.8147
0.006352291 | 339.2582 | 0.01221073 | 149.5927 | 0.01052672 | 196.1817
0.006618945 | 338.6841 | 0.0129064 | 147.4021 | 0.01108884 | 193.5488
0.006896792 | 338.0795 | 0.0136417 | 145.2242 | 0.01168097 | 190.9195
0.007186302 | 337.4437 | 0.01441889 | 143.0612 | 0.01230473 | 188.2973
0.007487965 | 336.7762 | 0.01524036 | 140.9152 | 0.01296179 | 185.6854
0.007802291 | 336.0763 | 0.01610862 | 138.788 | 0.01365394 | 183.0868
0.008129812 | 335.3435 | 0.01702636 | 136.6816 | 0.01438305 | 180.5046
0.008471082 | 334.5772 | 0.01799638 | 134.5977 | 0.01515109 | 177.9415
0.008826677 | 333.7768 | 0.01902166 | 132.5377 | 0.01596014 | 175.4002
0.009197199 | 332.9417 | 0.02010536 | 130.5034 | 0.0168124 | 172.8832
0.009583274 | 332.0716 | 0.0212508 | 128.4959 | 0.01771017 | 170.3928
0.009985556 | 331.1658 | 0.02246149 | 126.5167 | 0.01865588 | 167.9312
0.01040473 | 330.2239 | 0.02374116 | 124.567 | 0.01965209 | 165.5005
0.01084149 | 329.2454 | 0.02509373 | 122.6478 | 0.02070149 | 163.1026
0.01129659 | 328.23 | 0.02652336 | 120.7602 | 0.02180693 | 160.7393
0.01177079 | 327.1771 | 0.02803444 | 118.9051 | 0.02297141 | 158.4124
0.0122649 | 326.0864 | 0.02963161 | 117.0833 | 0.02419806 | 156.1234
0.01277975 | 324.9575 | 0.03131977 | 115.2957 | 0.02549022 | 153.8737
0.01331621 | 323.7901 | 0.03310411 | 113.543 | 0.02685137 | 151.6647
0.01387519 | 322.5839 | 0.03499011 | 111.8257 | 0.02828521 | 149.4976
0.01445764 | 321.3385 | 0.03698355 | 110.1445 | 0.02979562 | 147.3735
0.01506454 | 320.0536 | 0.03909057 | 108.4999 | 0.03138668 | 145.2936
0.01569691 | 318.7292 | 0.04131762 | 106.8923 | 0.0330627 | 143.2587
0.01635583 | 317.3648 | 0.04367156 | 105.322 | 0.03482822 | 141.2698
0.0170424 | 315.9604 | 0.0461596 | 103.7895 | 0.03668802 | 139.3276
0.0177578 | 314.5158 | 0.04878939 | 102.2951 | 0.03864713 | 137.4328
0.01850323 | 313.0308 | 0.051569 | 100.839 | 0.04071086 | 135.5861
0.01927995 | 311.5053 | 0.05450697 | 99.42137 | 0.04288478 | 133.7882
0.02008927 | 309.9393 | 0.05761233 | 98.04245 | 0.04517479 | 132.0394
0.02093257 | 308.3327 | 0.0608946 | 96.70237 | 0.04758709 | 130.3404
0.02181127 | 306.6855 | 0.06436386 | 95.40125 | 0.0501282 | 128.6916
0.02272685 | 304.9978 | 0.06803078 | 94.13918 | 0.05280501 | 127.0933
0.02368087 | 303.2695 | 0.07190661 | 92.91623 | 0.05562475 | 125.5459
0.02467493 | 301.5007 | 0.07600325 | 91.73246 | 0.05859506 | 124.0498
0.02571073 | 299.6917 | 0.08033328 | 90.58788 | 0.06172399 | 122.6052
0.02679 | 297.8424 | 0.08491 | 89.48254 | 0.06502 | 121.2125
0v_x | 0v_y | 500v_x | 500v_y | 1000v_x | 1000v_y | 1500v_x | 1500v_y | 2000v_x | 2000v_y | 2500v_x | 2500v_y
0.0009984 | 0.05399609 | 0.001009 | 0.1160912 | 0.001013 | 0.08142122
0.00104031 | 0.05613084 | 0.001066484 | 0.1155784 | 0.001067093 | 0.0824583
0.00108398 | 0.05826907 | 0.001127244 | 0.1151795 | 0.001124075 | 0.08352
0.001129483 | 0.06040666 | 0.001191465 | 0.1148909 | 0.0011841 | 0.08460662
0.001176896 | 0.06253949 | 0.001259345 | 0.1147091 | 0.00124733 | 0.08571851
0.001226299 | 0.06466353 | 0.001331091 | 0.114631 | 0.001313936 | 0.08685597
0.001277776 | 0.06677483 | 0.001406926 | 0.1146538 | 0.001384099 | 0.08801933
0.001331414 | 0.06886954 | 0.001487081 | 0.114775 | 0.001458009 | 0.08920892
0.001387303 | 0.07094392 | 0.001571802 | 0.1149923 | 0.001535866 | 0.09042508
0.001445539 | 0.07299442 | 0.001661351 | 0.1153037 | 0.001617879 | 0.09166813
0.001506219 | 0.07501762 | 0.001756 | 0.1157072 | 0.001704273 | 0.09293841
0.001569446 | 0.07701028 | 0.001856043 | 0.1162013 | 0.00179528 | 0.09423625
0.001635328 | 0.07896938 | 0.001961785 | 0.1167843 | 0.001891146 | 0.09556198
0.001703975 | 0.08089208 | 0.002073551 | 0.1174551 | 0.001992132 | 0.09691593
0.001775503 | 0.08277578 | 0.002191684 | 0.1182123 | 0.00209851 | 0.09829844
0.001850035 | 0.08461809 | 0.002316548 | 0.1190549 | 0.002210569 | 0.09970983
0.001927694 | 0.08641689 | 0.002448526 | 0.119982 | 0.002328611 | 0.1011504
0.002008614 | 0.08817027 | 0.002588022 | 0.1209927 | 0.002452957 | 0.1026206
0.002092931 | 0.08987659 | 0.002735466 | 0.1220862 | 0.002583943 | 0.1041206
0.002180787 | 0.09153444 | 0.002891311 | 0.1232618 | 0.002721923 | 0.1056508
0.002272331 | 0.09314269 | 0.003056033 | 0.1245188 | 0.002867272 | 0.1072115
0.002367718 | 0.09470045 | 0.003230141 | 0.1258568 | 0.003020381 | 0.1088031
0.002467109 | 0.09620707 | 0.003414167 | 0.1272751 | 0.003181667 | 0.1104257
0.002570672 | 0.09766217 | 0.003608678 | 0.1287732 | 0.003351566 | 0.1120798
0.002678582 | 0.09906561 | 0.00381427 | 0.1303506 | 0.003530536 | 0.1137656
0.002791023 | 0.1004175 | 0.004031576 | 0.1320067 | 0.003719064 | 0.1154834
0.002908183 | 0.1017181 | 0.004261261 | 0.1337411 | 0.003917659 | 0.1172334
0.003030261 | 0.1029681 | 0.004504032 | 0.1355533 | 0.004126859 | 0.1190161
0.003157464 | 0.1041681 | 0.004760635 | 0.1374425 | 0.00434723 | 0.1208315
0.003290007 | 0.1053193 | 0.005031856 | 0.1394083 | 0.004579368 | 0.1226801
0.003428113 | 0.1064227 | 0.005318529 | 0.14145 | 0.004823902 | 0.1245619
0.003572017 | 0.1074798 | 0.005621535 | 0.1435667 | 0.005081495 | 0.1264773
0.003721961 | 0.1084921 | 0.005941803 | 0.1457577 | 0.005352842 | 0.1284265
0.0038782 | 0.1094615 | 0.006280317 | 0.148022 | 0.00563868 | 0.1304096
0.004040997 | 0.1103897 | 0.006638117 | 0.1503586 | 0.00593978 | 0.1324269
0.004210628 | 0.1112789 | 0.007016302 | 0.1527664 | 0.00625696 | 0.1344785
0.00438738 | 0.1121313 | 0.007416032 | 0.155244 | 0.006591076 | 0.1365646
0.004571551 | 0.1129493 | 0.007838536 | 0.1577901 | 0.006943034 | 0.1386853
0.004763454 | 0.1137353 | 0.008285111 | 0.1604031 | 0.007313786 | 0.1408408
0.004963412 | 0.1144919 | 0.008757127 | 0.1630812 | 0.007704336 | 0.1430312
0.005171763 | 0.1152219 | 0.009256035 | 0.1658225 | 0.008115741 | 0.1452565
0.005388861 | 0.115928 | 0.009783367 | 0.1686248 | 0.008549115 | 0.1475168
0.005615072 | 0.1166132 | 0.01034074 | 0.1714857 | 0.009005631 | 0.1498122
0.005850779 | 0.1172806 | 0.01092987 | 0.1744029 | 0.009486524 | 0.1521426
0.00609638 | 0.1179331 | 0.01155256 | 0.1773733 | 0.009993096 | 0.1545082
0.006352291 | 0.118574 | 0.01221073 | 0.180394 | 0.01052672 | 0.1569087
0.006618945 | 0.1192066 | 0.0129064 | 0.1834617 | 0.01108884 | 0.1593443
0.006896792 | 0.1198342 | 0.0136417 | 0.1865728 | 0.01168097 | 0.1618147
0.007186302 | 0.1204601 | 0.01441889 | 0.1897234 | 0.01230473 | 0.16432
0.007487965 | 0.1210879 | 0.01524036 | 0.1929095 | 0.01296179 | 0.1668599
0.007802291 | 0.1217212 | 0.01610862 | 0.1961265 | 0.01365394 | 0.1694342
0.008129812 | 0.1223636 | 0.01702636 | 0.1993698 | 0.01438305 | 0.1720429
0.008471082 | 0.1230187 | 0.01799638 | 0.2026343 | 0.01515109 | 0.1746855
0.008826677 | 0.1236904 | 0.01902166 | 0.2059147 | 0.01596014 | 0.1773619
0.009197199 | 0.1243826 | 0.02010536 | 0.2092052 | 0.0168124 | 0.1800718
0.009583274 | 0.1250992 | 0.0212508 | 0.2124998 | 0.01771017 | 0.1828148
0.009985556 | 0.1258442 | 0.02246149 | 0.2157923 | 0.01865588 | 0.1855904
0.01040473 | 0.126622 | 0.02374116 | 0.219076 | 0.01965209 | 0.1883984
0.01084149 | 0.1274366 | 0.02509373 | 0.2223439 | 0.02070149 | 0.1912382
0.01129659 | 0.1282925 | 0.02652336 | 0.2255887 | 0.02180693 | 0.1941093
0.01177079 | 0.1291944 | 0.02803444 | 0.2288028 | 0.02297141 | 0.1970112
0.0122649 | 0.1301468 | 0.02963161 | 0.2319784 | 0.02419806 | 0.1999433
0.01277975 | 0.1311546 | 0.03131977 | 0.2351072 | 0.02549022 | 0.202905
0.01331621 | 0.1322229 | 0.03310411 | 0.2381809 | 0.02685137 | 0.2058955
0.01387519 | 0.1333569 | 0.03499011 | 0.2411907 | 0.02828521 | 0.2089141
0.01445764 | 0.1345622 | 0.03698355 | 0.2441277 | 0.02979562 | 0.2119601
0.01506454 | 0.1358444 | 0.03909057 | 0.2469827 | 0.03138668 | 0.2150326
0.01569691 | 0.1372095 | 0.04131762 | 0.2497463 | 0.0330627 | 0.2181308
0.01635583 | 0.1386638 | 0.04367156 | 0.2524092 | 0.03482822 | 0.2212536
0.0170424 | 0.1402141 | 0.0461596 | 0.2549616 | 0.03668802 | 0.2244002
0.0177578 | 0.1418673 | 0.04878939 | 0.2573938 | 0.03864713 | 0.2275695
0.01850323 | 0.1436308 | 0.051569 | 0.259696 | 0.04071086 | 0.2307604
0.01927995 | 0.1455125 | 0.05450697 | 0.2618584 | 0.04288478 | 0.2339718
0.02008927 | 0.1475208 | 0.05761233 | 0.2638713 | 0.04517479 | 0.2372024
0.02093257 | 0.1496646 | 0.0608946 | 0.2657249 | 0.04758709 | 0.240451
0.02181127 | 0.1519534 | 0.06436386 | 0.2674095 | 0.0501282 | 0.2437163
0.02272685 | 0.1543975 | 0.06803078 | 0.2689158 | 0.05280501 | 0.2469969
0.02368087 | 0.1570078 | 0.07190661 | 0.2702345 | 0.05562475 | 0.2502914
0.02467493 | 0.159796 | 0.07600325 | 0.2713567 | 0.05859506 | 0.2535984
0.02571073 | 0.1627748 | 0.08033328 | 0.2722736 | 0.06172399 | 0.2569161
0.02679 | 0.1659577 | 0.08491 | 0.272977 | 0.06502 | 0.2602431
0v_x | 0v_y | 500v_x | 500v_y | 1000v_x | 1000v_y | 1500v_x | 1500v_y | 2000v_x | 2000v_y | 2500v_x | 2500v_y
0.0009369 | 162781.8 | 0.0009918 | 67943.97 | 0.0006847 | 105986.7
0.0009881325 | 161484.6 | 0.001048969 | 68266.84 | 0.000726084 | 104673.3
0.001042166 | 160310.9 | 0.001109432 | 68574.27 | 0.0007699693 | 103384.3
0.001099155 | 159252.9 | 0.001173382 | 68865.97 | 0.0008165071 | 102119.1
0.00115926 | 158303.5 | 0.001241017 | 69141.7 | 0.0008658577 | 100877.4
0.001222652 | 157455.7 | 0.00131255 | 69401.22 | 0.000918191 | 99658.69
0.00128951 | 156703.1 | 0.001388207 | 69644.28 | 0.0009736875 | 98462.43
0.001360025 | 156039.3 | 0.001468226 | 69870.67 | 0.001032538 | 97288.21
0.001434395 | 155458.2 | 0.001552856 | 70080.17 | 0.001094946 | 96135.6
0.001512832 | 154954 | 0.001642364 | 70272.59 | 0.001161126 | 95004.17
0.001595558 | 154521.1 | 0.001737032 | 70447.74 | 0.001231305 | 93893.49
0.001682808 | 154153.9 | 0.001837157 | 70605.45 | 0.001305727 | 92803.16
0.001774829 | 153847.1 | 0.001943053 | 70745.54 | 0.001384646 | 91732.79
0.001871882 | 153595.5 | 0.002055053 | 70867.88 | 0.001468336 | 90681.97
0.001974242 | 153393.8 | 0.002173509 | 70972.32 | 0.001557084 | 89650.33
0.002082199 | 153237 | 0.002298793 | 71058.75 | 0.001651195 | 88637.48
0.00219606 | 153120.1 | 0.002431298 | 71127.04 | 0.001750995 | 87643.08
0.002316147 | 153038 | 0.002571441 | 71177.11 | 0.001856828 | 86666.76
0.002442801 | 152986 | 0.002719662 | 71208.87 | 0.001969056 | 85708.17
0.00257638 | 152959.1 | 0.002876427 | 71222.26 | 0.002088068 | 84766.97
0.002717265 | 152952.3 | 0.003042228 | 71217.22 | 0.002214273 | 83842.82
0.002865853 | 152960.8 | 0.003217585 | 71193.71 | 0.002348106 | 82935.41
0.003022566 | 152979.8 | 0.003403051 | 71151.7 | 0.002490028 | 82044.42
0.003187849 | 153004.3 | 0.003599207 | 71091.19 | 0.002640528 | 81169.52
0.00336217 | 153029.6 | 0.00380667 | 71012.18 | 0.002800125 | 80310.42
0.003546023 | 153050.6 | 0.004026091 | 70914.68 | 0.002969367 | 79466.82
0.003739931 | 153062.6 | 0.00425816 | 70798.73 | 0.003148839 | 78638.43
0.003944441 | 153060.6 | 0.004503606 | 70664.38 | 0.003339158 | 77824.97
0.004160135 | 153039.8 | 0.004763199 | 70511.68 | 0.003540981 | 77026.15
0.004387623 | 152995.3 | 0.005037756 | 70340.72 | 0.003755001 | 76241.7
0.004627552 | 152922.3 | 0.005328139 | 70151.59 | 0.003981958 | 75471.37
0.0048806 | 152815.9 | 0.005635259 | 69944.39 | 0.004222632 | 74714.88
0.005147486 | 152671.3 | 0.005960082 | 69719.24 | 0.004477852 | 73971.98
0.005428966 | 152483.8 | 0.006303629 | 69476.28 | 0.004748498 | 73242.43
0.005725838 | 152248.7 | 0.006666978 | 69215.66 | 0.005035503 | 72525.99
0.006038943 | 151961.4 | 0.007051271 | 68937.53 | 0.005339854 | 71822.4
0.006369171 | 151617.3 | 0.007457715 | 68642.08 | 0.0056626 | 71131.45
0.006717456 | 151211.9 | 0.007887587 | 68329.5 | 0.006004854 | 70452.9
0.007084786 | 150741.1 | 0.008342237 | 67999.99 | 0.006367794 | 69786.54
0.007472204 | 150200.6 | 0.008823094 | 67653.77 | 0.00675267 | 69132.13
0.007880806 | 149586.5 | 0.009331669 | 67291.06 | 0.007160809 | 68489.48
0.008311752 | 148894.8 | 0.009869558 | 66912.12 | 0.007593616 | 67858.38
0.008766263 | 148122 | 0.01043845 | 66517.19 | 0.008052582 | 67238.61
0.009245628 | 147264.7 | 0.01104014 | 66106.56 | 0.008539289 | 66629.99
0.009751207 | 146319.7 | 0.0116765 | 65680.48 | 0.009055413 | 66032.31
0.01028443 | 145284.1 | 0.01234955 | 65239.27 | 0.009602732 | 65445.39
0.01084682 | 144155.5 | 0.0130614 | 64783.21 | 0.01018313 | 64869.04
0.01143995 | 142931.4 | 0.01381427 | 64312.63 | 0.01079861 | 64303.08
0.01206552 | 141610.1 | 0.01461054 | 63827.85 | 0.01145129 | 63747.33
0.0127253 | 140189.8 | 0.01545271 | 63329.2 | 0.01214342 | 63201.62
0.01342116 | 138669.5 | 0.01634343 | 62817.03 | 0.01287738 | 62665.77
0.01415507 | 137048.3 | 0.01728548 | 62291.69 | 0.0136557 | 62139.62
0.01492911 | 135325.8 | 0.01828184 | 61753.55 | 0.01448107 | 61623.01
0.01574548 | 133502.2 | 0.01933563 | 61202.97 | 0.01535632 | 61115.78
0.01660648 | 131577.9 | 0.02045016 | 60640.34 | 0.01628447 | 60617.77
0.01751458 | 129553.9 | 0.02162893 | 60066.03 | 0.01726872 | 60128.83
0.01847233 | 127431.5 | 0.02287565 | 59480.46 | 0.01831246 | 59648.81
0.01948245 | 125212.8 | 0.02419423 | 58884.02 | 0.01941929 | 59177.57
0.02054781 | 122899.9 | 0.02558881 | 58277.1 | 0.02059301 | 58714.96
0.02167142 | 120495.9 | 0.02706378 | 57660.14 | 0.02183768 | 58260.84
0.02285648 | 118004 | 0.02862378 | 57033.55 | 0.02315757 | 57815.08
0.02410634 | 115427.9 | 0.03027369 | 56397.74 | 0.02455724 | 57377.54
0.02542455 | 112772 | 0.0320187 | 55753.15 | 0.0260415 | 56948.1
0.02681483 | 110040.8 | 0.0338643 | 55100.21 | 0.02761548 | 56526.63
0.02828115 | 107239.4 | 0.03581628 | 54439.35 | 0.02928459 | 56113
0.02982765 | 104373.4 | 0.03788077 | 53771.01 | 0.03105458 | 55707.08
0.03145871 | 101448.6 | 0.04006427 | 53095.63 | 0.03293155 | 55308.77
0.03317897 | 98471.09 | 0.04237362 | 52413.66 | 0.03492197 | 54917.95
0.03499329 | 95447.51 | 0.04481609 | 51725.53 | 0.03703269 | 54534.5
0.03690683 | 92384.61 | 0.04739934 | 51031.68 | 0.03927099 | 54158.3
0.038925 | 89289.41 | 0.0501315 | 50332.57 | 0.04164457 | 53789.26
0.04105354 | 86169.14 | 0.05302114 | 49628.63 | 0.04416161 | 53427.27
0.04329847 | 83031.18 | 0.05607735 | 48920.31 | 0.04683079 | 53072.21
0.04566616 | 79883.01 | 0.05930972 | 48208.05 | 0.04966129 | 52724
0.04816332 | 76732.19 | 0.0627284 | 47492.29 | 0.05266288 | 52382.53
0.05079703 | 73586.29 | 0.06634415 | 46773.47 | 0.05584588 | 52047.7
0.05357477 | 70452.84 | 0.07016831 | 46052.03 | 0.05922126 | 51719.42
0.05650439 | 67339.29 | 0.0742129 | 45328.38 | 0.06280066 | 51397.6
0.05959422 | 64252.97 | 0.07849062 | 44602.98 | 0.0665964 | 51082.15
0.06285301 | 61201.01 | 0.08301492 | 43876.23 | 0.07062156 | 50772.97
0.06629 | 58190.34 | 0.0878 | 43148.57 | 0.07489 | 50469.99
0v_x | 0v_y | 500v_x | 500v_y | 1000v_x | 1000v_y | 1500v_x | 1500v_y | 2000v_x | 2000v_y | 2500v_x | 2500v_y
0.0009369 | 22108.28 | 0.0009918 | 11059.54 | 0.0006847 | 12107.7
0.0009881325 | 21259.25 | 0.001048969 | 11084.71 | 0.000726084 | 11696.53
0.001042166 | 20505.37 | 0.001109432 | 11118.3 | 0.0007699693 | 11333.04
0.001099155 | 19837.05 | 0.001173382 | 11160.05 | 0.0008165071 | 11012.73
0.00115926 | 19245.97 | 0.001241017 | 11209.69 | 0.0008658577 | 10731.72
0.001222652 | 18724.88 | 0.00131255 | 11266.97 | 0.000918191 | 10486.6
0.00128951 | 18267.44 | 0.001388207 | 11331.66 | 0.0009736875 | 10274.41
0.001360025 | 17868.15 | 0.001468226 | 11403.53 | 0.001032538 | 10092.57
0.001434395 | 17522.17 | 0.001552856 | 11482.35 | 0.001094946 | 9938.818
0.001512832 | 17225.25 | 0.001642364 | 11567.9 | 0.001161126 | 9811.193
0.001595558 | 16973.68 | 0.001737032 | 11659.96 | 0.001231305 | 9707.976
0.001682808 | 16764.2 | 0.001837157 | 11758.3 | 0.001305727 | 9627.668
0.001774829 | 16593.91 | 0.001943053 | 11862.71 | 0.001384646 | 9568.961
0.001871882 | 16460.3 | 0.002055053 | 11972.95 | 0.001468336 | 9530.714
0.001974242 | 16361.1 | 0.002173509 | 12088.8 | 0.001557084 | 9511.934
0.002082199 | 16294.33 | 0.002298793 | 12210.02 | 0.001651195 | 9511.756
0.00219606 | 16258.22 | 0.002431298 | 12336.36 | 0.001750995 | 9529.427
0.002316147 | 16251.2 | 0.002571441 | 12467.57 | 0.001856828 | 9564.291
0.002442801 | 16271.85 | 0.002719662 | 12603.38 | 0.001969056 | 9615.779
0.00257638 | 16318.9 | 0.002876427 | 12743.52 | 0.002088068 | 9683.393
0.002717265 | 16391.19 | 0.003042228 | 12887.7 | 0.002214273 | 9766.699
0.002865853 | 16487.65 | 0.003217585 | 13035.6 | 0.002348106 | 9865.315
0.003022566 | 16607.32 | 0.003403051 | 13186.92 | 0.002490028 | 9978.901
0.003187849 | 16749.27 | 0.003599207 | 13341.32 | 0.002640528 | 10107.15
0.00336217 | 16912.62 | 0.00380667 | 13498.44 | 0.002800125 | 10249.79
0.003546023 | 17096.54 | 0.004026091 | 13657.9 | 0.002969367 | 10406.56
0.003739931 | 17300.18 | 0.00425816 | 13819.33 | 0.003148839 | 10577.2
0.003944441 | 17522.73 | 0.004503606 | 13982.31 | 0.003339158 | 10761.47
0.004160135 | 17763.35 | 0.004763199 | 14146.4 | 0.003540981 | 10959.12
0.004387623 | 18021.18 | 0.005037756 | 14311.17 | 0.003755001 | 11169.88
0.004627552 | 18295.32 | 0.005328139 | 14476.13 | 0.003981958 | 11393.46
0.0048806 | 18584.83 | 0.005635259 | 14640.79 | 0.004222632 | 11629.56
0.005147486 | 18888.71 | 0.005960082 | 14804.64 | 0.004477852 | 11877.82
0.005428966 | 19205.88 | 0.006303629 | 14967.15 | 0.004748498 | 12137.86
0.005725838 | 19535.2 | 0.006666978 | 15127.75 | 0.005035503 | 12409.23
0.006038943 | 19875.42 | 0.007051271 | 15285.88 | 0.005339854 | 12691.43
0.006369171 | 20225.21 | 0.007457715 | 15440.94 | 0.0056626 | 12983.91
0.006717456 | 20583.12 | 0.007887587 | 15592.32 | 0.006004854 | 13286.02
0.007084786 | 20947.59 | 0.008342237 | 15739.39 | 0.006367794 | 13597.06
0.007472204 | 21316.94 | 0.008823094 | 15881.5 | 0.00675267 | 13916.21
0.007880806 | 21689.38 | 0.009331669 | 16018 | 0.007160809 | 14242.59
0.008311752 | 22062.97 | 0.009869558 | 16148.22 | 0.007593616 | 14575.2
0.008766263 | 22435.66 | 0.01043845 | 16271.49 | 0.008052582 | 14912.95
0.009245628 | 22805.24 | 0.01104014 | 16387.11 | 0.008539289 | 15254.63
0.009751207 | 23169.41 | 0.0116765 | 16494.39 | 0.009055413 | 15598.92
0.01028443 | 23525.73 | 0.01234955 | 16592.65 | 0.009602732 | 15944.39
0.01084682 | 23871.63 | 0.0130614 | 16681.21 | 0.01018313 | 16289.5
0.01143995 | 24204.47 | 0.01381427 | 16759.36 | 0.01079861 | 16632.57
0.01206552 | 24521.47 | 0.01461054 | 16826.45 | 0.01145129 | 16971.84
0.0127253 | 24819.8 | 0.01545271 | 16881.8 | 0.01214342 | 17305.42
0.01342116 | 25096.56 | 0.01634343 | 16924.79 | 0.01287738 | 17631.3
0.01415507 | 25348.8 | 0.01728548 | 16954.77 | 0.0136557 | 17947.41
0.01492911 | 25573.58 | 0.01828184 | 16971.16 | 0.01448107 | 18251.55
0.01574548 | 25767.93 | 0.01933563 | 16973.38 | 0.01535632 | 18541.47
0.01660648 | 25928.94 | 0.02045016 | 16960.91 | 0.01628447 | 18814.86
0.01751458 | 26053.78 | 0.02162893 | 16933.25 | 0.01726872 | 19069.33
0.01847233 | 26139.68 | 0.02287565 | 16889.94 | 0.01831246 | 19302.51
0.01948245 | 26184.07 | 0.02419423 | 16830.59 | 0.01941929 | 19511.99
0.02054781 | 26184.5 | 0.02558881 | 16754.84 | 0.02059301 | 19695.38
0.02167142 | 26138.77 | 0.02706378 | 16662.39 | 0.02183768 | 19850.35
0.02285648 | 26044.92 | 0.02862378 | 16553.02 | 0.02315757 | 19974.61
0.02410634 | 25901.27 | 0.03027369 | 16426.55 | 0.02455724 | 20066.01
0.02542455 | 25706.48 | 0.0320187 | 16282.87 | 0.0260415 | 20122.5
0.02681483 | 25459.56 | 0.0338643 | 16121.96 | 0.02761548 | 20142.18
0.02828115 | 25159.93 | 0.03581628 | 15943.86 | 0.02928459 | 20123.37
0.02982765 | 24807.4 | 0.03788077 | 15748.67 | 0.03105458 | 20064.58
0.03145871 | 24402.24 | 0.04006427 | 15536.61 | 0.03293155 | 19964.6
0.03317897 | 23945.18 | 0.04237362 | 15307.93 | 0.03492197 | 19822.48
0.03499329 | 23437.42 | 0.04481609 | 15063 | 0.03703269 | 19637.57
0.03690683 | 22880.63 | 0.04739934 | 14802.23 | 0.03927099 | 19409.56
0.038925 | 22276.96 | 0.0501315 | 14526.15 | 0.04164457 | 19138.49
0.04105354 | 21629.02 | 0.05302114 | 14235.35 | 0.04416161 | 18824.76
0.04329847 | 20939.88 | 0.05607735 | 13930.47 | 0.04683079 | 18469.14
0.04566616 | 20213.02 | 0.05930972 | 13612.27 | 0.04966129 | 18072.79
0.04816332 | 19452.3 | 0.0627284 | 13281.56 | 0.05266288 | 17637.23
0.05079703 | 18661.95 | 0.06634415 | 12939.19 | 0.05584588 | 17164.39
0.05357477 | 17846.48 | 0.07016831 | 12586.11 | 0.05922126 | 16656.54
0.05650439 | 17010.65 | 0.0742129 | 12223.32 | 0.06280066 | 16116.3
0.05959422 | 16159.4 | 0.07849062 | 11851.84 | 0.0665964 | 15546.61
0.06285301 | 15297.79 | 0.08301492 | 11472.78 | 0.07062156 | 14950.71
0.06629 | 14430.95 | 0.0878 | 11087.24 | 0.07489 | 14332.08
0v_x | 0v_y | 500v_x | 500v_y | 1000v_x | 1000v_y | 1500v_x | 1500v_y | 2000v_x | 2000v_y | 2500v_x | 2500v_y
0.0009369 | 130.1815 | 0.0009918 | 109.7069 | 0.0006847 | 169.6597
0.0009881325 | 130.3593 | 0.001048969 | 110.1867 | 0.000726084 | 167.5426
0.001042166 | 130.6746 | 0.001109432 | 110.6479 | 0.0007699693 | 165.4755
0.001099155 | 131.1222 | 0.001173382 | 111.09 | 0.0008165071 | 163.4568
0.00115926 | 131.6975 | 0.001241017 | 111.5126 | 0.0008658577 | 161.4852
0.001222652 | 132.396 | 0.00131255 | 111.9151 | 0.000918191 | 159.5593
0.00128951 | 133.2137 | 0.001388207 | 112.297 | 0.0009736875 | 157.6776
0.001360025 | 134.1466 | 0.001468226 | 112.6579 | 0.001032538 | 155.8389
0.001434395 | 135.1907 | 0.001552856 | 112.9973 | 0.001094946 | 154.042
0.001512832 | 136.3423 | 0.001642364 | 113.3147 | 0.001161126 | 152.2855
0.001595558 | 137.5978 | 0.001737032 | 113.6097 | 0.001231305 | 150.5684
0.001682808 | 138.9534 | 0.001837157 | 113.8819 | 0.001305727 | 148.8894
0.001774829 | 140.4055 | 0.001943053 | 114.1307 | 0.001384646 | 147.2475
0.001871882 | 141.9503 | 0.002055053 | 114.3558 | 0.001468336 | 145.6415
0.001974242 | 143.5839 | 0.002173509 | 114.5567 | 0.001557084 | 144.0706
0.002082199 | 145.3024 | 0.002298793 | 114.7331 | 0.001651195 | 142.5335
0.00219606 | 147.1016 | 0.002431298 | 114.8847 | 0.001750995 | 141.0294
0.002316147 | 148.9771 | 0.002571441 | 115.0109 | 0.001856828 | 139.5573
0.002442801 | 150.9245 | 0.002719662 | 115.1115 | 0.001969056 | 138.1164
0.00257638 | 152.9388 | 0.002876427 | 115.1861 | 0.002088068 | 136.7056
0.002717265 | 155.015 | 0.003042228 | 115.2345 | 0.002214273 | 135.3241
0.002865853 | 157.1476 | 0.003217585 | 115.2562 | 0.002348106 | 133.9712
0.003022566 | 159.331 | 0.003403051 | 115.2511 | 0.002490028 | 132.6459
0.003187849 | 161.559 | 0.003599207 | 115.2189 | 0.002640528 | 131.3475
0.00336217 | 163.8251 | 0.00380667 | 115.1592 | 0.002800125 | 130.0753
0.003546023 | 166.1225 | 0.004026091 | 115.072 | 0.002969367 | 128.8284
0.003739931 | 168.4439 | 0.00425816 | 114.957 | 0.003148839 | 127.6062
0.003944441 | 170.7815 | 0.004503606 | 114.814 | 0.003339158 | 126.408
0.004160135 | 173.1272 | 0.004763199 | 114.6428 | 0.003540981 | 125.233
0.004387623 | 175.4724 | 0.005037756 | 114.4433 | 0.003755001 | 124.0807
0.004627552 | 177.8082 | 0.005328139 | 114.2154 | 0.003981958 | 122.9504
0.0048806 | 180.1249 | 0.005635259 | 113.959 | 0.004222632 | 121.8413
0.005147486 | 182.4128 | 0.005960082 | 113.6741 | 0.004477852 | 120.7531
0.005428966 | 184.6616 | 0.006303629 | 113.3605 | 0.004748498 | 119.685
0.005725838 | 186.8604 | 0.006666978 | 113.0183 | 0.005035503 | 118.6364
0.006038943 | 188.9983 | 0.007051271 | 112.6474 | 0.005339854 | 117.6069
0.006369171 | 191.0637 | 0.007457715 | 112.2479 | 0.0056626 | 116.5958
0.006717456 | 193.0451 | 0.007887587 | 111.8199 | 0.006004854 | 115.6027
0.007084786 | 194.9303 | 0.008342237 | 111.3634 | 0.006367794 | 114.6271
0.007472204 | 196.7071 | 0.008823094 | 110.8785 | 0.00675267 | 113.6683
0.007880806 | 198.3633 | 0.009331669 | 110.3654 | 0.007160809 | 112.726
0.008311752 | 199.8863 | 0.009869558 | 109.8242 | 0.007593616 | 111.7996
0.008766263 | 201.2636 | 0.01043845 | 109.2551 | 0.008052582 | 110.8888
0.009245628 | 202.4828 | 0.01104014 | 108.6582 | 0.008539289 | 109.993
0.009751207 | 203.5316 | 0.0116765 | 108.034 | 0.009055413 | 109.1118
0.01028443 | 204.398 | 0.01234955 | 107.3825 | 0.009602732 | 108.2448
0.01084682 | 205.0701 | 0.0130614 | 106.7041 | 0.01018313 | 107.3915
0.01143995 | 205.5367 | 0.01381427 | 105.9992 | 0.01079861 | 106.5516
0.01206552 | 205.7868 | 0.01461054 | 105.268 | 0.01145129 | 105.7247
0.0127253 | 205.8103 | 0.01545271 | 104.5108 | 0.01214342 | 104.9103
0.01342116 | 205.5977 | 0.01634343 | 103.7282 | 0.01287738 | 104.1081
0.01415507 | 205.1403 | 0.01728548 | 102.9205 | 0.0136557 | 103.3178
0.01492911 | 204.4304 | 0.01828184 | 102.0882 | 0.01448107 | 102.5389
0.01574548 | 203.4614 | 0.01933563 | 101.2317 | 0.01535632 | 101.7711
0.01660648 | 202.2275 | 0.02045016 | 100.3515 | 0.01628447 | 101.0141
0.01751458 | 200.7247 | 0.02162893 | 99.4482 | 0.01726872 | 100.2676
0.01847233 | 198.9498 | 0.02287565 | 98.52222 | 0.01831246 | 99.53115
0.01948245 | 196.9012 | 0.02419423 | 97.57417 | 0.01941929 | 98.80451
0.02054781 | 194.5789 | 0.02558881 | 96.60463 | 0.02059301 | 98.08736
0.02167142 | 191.9844 | 0.02706378 | 95.61419 | 0.02183768 | 97.37939
0.02285648 | 189.1205 | 0.02862378 | 94.60349 | 0.02315757 | 96.68031
0.02410634 | 185.9919 | 0.03027369 | 93.57317 | 0.02455724 | 95.98983
0.02542455 | 182.6049 | 0.0320187 | 92.52389 | 0.0260415 | 95.30766
0.02681483 | 178.9673 | 0.0338643 | 91.45633 | 0.02761548 | 94.63354
0.02828115 | 175.0887 | 0.03581628 | 90.37118 | 0.02928459 | 93.96718
0.02982765 | 170.9803 | 0.03788077 | 89.26917 | 0.03105458 | 93.30833
0.03145871 | 166.6545 | 0.04006427 | 88.15102 | 0.03293155 | 92.65673
0.03317897 | 162.1257 | 0.04237362 | 87.01748 | 0.03492197 | 92.01213
0.03499329 | 157.4092 | 0.04481609 | 85.8693 | 0.03703269 | 91.37428
0.03690683 | 152.5218 | 0.04739934 | 84.70727 | 0.03927099 | 90.74295
0.038925 | 147.4816 | 0.0501315 | 83.53215 | 0.04164457 | 90.11789
0.04105354 | 142.3074 | 0.05302114 | 82.34476 | 0.04416161 | 89.49888
0.04329847 | 137.0192 | 0.05607735 | 81.14588 | 0.04683079 | 88.8857
0.04566616 | 131.6374 | 0.05930972 | 79.93634 | 0.04966129 | 88.27812
0.04816332 | 126.1832 | 0.0627284 | 78.71695 | 0.05266288 | 87.67594
0.05079703 | 120.678 | 0.06634415 | 77.48854 | 0.05584588 | 87.07894
0.05357477 | 115.1435 | 0.07016831 | 76.25194 | 0.05922126 | 86.48692
0.05650439 | 109.6012 | 0.0742129 | 75.008 | 0.06280066 | 85.89969
0.05959422 | 104.0725 | 0.07849062 | 73.75754 | 0.0665964 | 85.31703
0.06285301 | 98.57832 | 0.08301492 | 72.50141 | 0.07062156 | 84.73878
0.06629 | 93.13907 | 0.0878 | 71.24045 | 0.07489 | 84.16473
0v_x | 0v_y | 500v_x | 500v_y | 1000v_x | 1000v_y | 1500v_x | 1500v_y | 2000v_x | 2000v_y | 2500v_x | 2500v_y
0.0009369 | 0.1447393 | 0.0009918 | 0.1627744 | 0.0006847 | 0.1142379
0.0009881325 | 0.1421537 | 0.001048969 | 0.1623733 | 0.000726084 | 0.1117432
0.001042166 | 0.1396816 | 0.001109432 | 0.1621352 | 0.0007699693 | 0.1096205
0.001099155 | 0.1373198 | 0.001173382 | 0.1620546 | 0.0008165071 | 0.107842
0.00115926 | 0.1350654 | 0.001241017 | 0.1621263 | 0.0008658577 | 0.1063838
0.001222652 | 0.1329157 | 0.00131255 | 0.1623454 | 0.000918191 | 0.1052252
0.00128951 | 0.130868 | 0.001388207 | 0.1627077 | 0.0009736875 | 0.1043485
0.001360025 | 0.1289198 | 0.001468226 | 0.1632091 | 0.001032538 | 0.1037389
0.001434395 | 0.1270688 | 0.001552856 | 0.1638459 | 0.001094946 | 0.1033833
0.001512832 | 0.1253127 | 0.001642364 | 0.1646147 | 0.001161126 | 0.1032712
0.001595558 | 0.1236495 | 0.001737032 | 0.1655121 | 0.001231305 | 0.1033935
0.001682808 | 0.1220771 | 0.001837157 | 0.1665353 | 0.001305727 | 0.1037429
0.001774829 | 0.1205939 | 0.001943053 | 0.1676813 | 0.001384646 | 0.1043134
0.001871882 | 0.1191981 | 0.002055053 | 0.1689475 | 0.001468336 | 0.1051004
0.001974242 | 0.1178881 | 0.002173509 | 0.1703312 | 0.001557084 | 0.1061004
0.002082199 | 0.1166625 | 0.002298793 | 0.1718299 | 0.001651195 | 0.1073108
0.00219606 | 0.1155201 | 0.002431298 | 0.1734412 | 0.001750995 | 0.1087299
0.002316147 | 0.1144598 | 0.002571441 | 0.1751626 | 0.001856828 | 0.1103571
0.002442801 | 0.1134803 | 0.002719662 | 0.1769917 | 0.001969056 | 0.1121921
0.00257638 | 0.112581 | 0.002876427 | 0.1789261 | 0.002088068 | 0.1142355
0.002717265 | 0.111761 | 0.003042228 | 0.1809632 | 0.002214273 | 0.1164882
0.002865853 | 0.1110198 | 0.003217585 | 0.1831005 | 0.002348106 | 0.1189518
0.003022566 | 0.1103568 | 0.003403051 | 0.1853353 | 0.002490028 | 0.121628
0.003187849 | 0.1097716 | 0.003599207 | 0.1876649 | 0.002640528 | 0.1245191
0.00336217 | 0.1092642 | 0.00380667 | 0.1900862 | 0.002800125 | 0.1276272
0.003546023 | 0.1088344 | 0.004026091 | 0.1925963 | 0.002969367 | 0.1309548
0.003739931 | 0.1084824 | 0.00425816 | 0.1951918 | 0.003148839 | 0.1345042
0.003944441 | 0.1082083 | 0.004503606 | 0.1978693 | 0.003339158 | 0.1382779
0.004160135 | 0.1080126 | 0.004763199 | 0.200625 | 0.003540981 | 0.1422779
0.004387623 | 0.1078959 | 0.005037756 | 0.2034549 | 0.003755001 | 0.1465061
0.004627552 | 0.1078589 | 0.005328139 | 0.206355 | 0.003981958 | 0.150964
0.0048806 | 0.1079024 | 0.005635259 | 0.2093204 | 0.004222632 | 0.1556525
0.005147486 | 0.1080276 | 0.005960082 | 0.2123466 | 0.004477852 | 0.1605719
0.005428966 | 0.1082358 | 0.006303629 | 0.2154282 | 0.004748498 | 0.1657216
0.005725838 | 0.1085283 | 0.006666978 | 0.2185597 | 0.005035503 | 0.1711004
0.006038943 | 0.108907 | 0.007051271 | 0.2217353 | 0.005339854 | 0.1767058
0.006369171 | 0.1093737 | 0.007457715 | 0.2249486 | 0.0056626 | 0.182534
0.006717456 | 0.1099305 | 0.007887587 | 0.2281931 | 0.006004854 | 0.1885802
0.007084786 | 0.1105797 | 0.008342237 | 0.2314616 | 0.006367794 | 0.1948378
0.007472204 | 0.1113241 | 0.008823094 | 0.2347467 | 0.00675267 | 0.2012987
0.007880806 | 0.1121665 | 0.009331669 | 0.2380405 | 0.007160809 | 0.207953
0.008311752 | 0.11311 | 0.009869558 | 0.2413348 | 0.007593616 | 0.2147885
0.008766263 | 0.1141583 | 0.01043845 | 0.2446207 | 0.008052582 | 0.2217914
0.009245628 | 0.115315 | 0.01104014 | 0.2478893 | 0.008539289 | 0.2289454
0.009751207 | 0.1165843 | 0.0116765 | 0.2511308 | 0.009055413 | 0.2362316
0.01028443 | 0.1179708 | 0.01234955 | 0.2543354 | 0.009602732 | 0.2436289
0.01084682 | 0.1194794 | 0.0130614 | 0.2574927 | 0.01018313 | 0.2511135
0.01143995 | 0.1211154 | 0.01381427 | 0.2605921 | 0.01079861 | 0.258659
0.01206552 | 0.1228847 | 0.01461054 | 0.2636224 | 0.01145129 | 0.2662361
0.0127253 | 0.1247936 | 0.01545271 | 0.2665722 | 0.01214342 | 0.2738129
0.01342116 | 0.1268489 | 0.01634343 | 0.2694299 | 0.01287738 | 0.2813546
0.01415507 | 0.1290581 | 0.01728548 | 0.2721835 | 0.0136557 | 0.2888239
0.01492911 | 0.131429 | 0.01828184 | 0.2748208 | 0.01448107 | 0.2961807
0.01574548 | 0.1339706 | 0.01933563 | 0.2773294 | 0.01535632 | 0.3033827
0.01660648 | 0.136692 | 0.02045016 | 0.2796969 | 0.01628447 | 0.3103851
0.01751458 | 0.1396037 | 0.02162893 | 0.2819106 | 0.01726872 | 0.3171413
0.01847233 | 0.1427166 | 0.02287565 | 0.2839578 | 0.01831246 | 0.3236026
0.01948245 | 0.1460426 | 0.02419423 | 0.2858261 | 0.01941929 | 0.3297193
0.02054781 | 0.1495948 | 0.02558881 | 0.2875029 | 0.02059301 | 0.3354406
0.02167142 | 0.1533873 | 0.02706378 | 0.2889759 | 0.02183768 | 0.3407151
0.02285648 | 0.1574351 | 0.02862378 | 0.2902331 | 0.02315757 | 0.3454914
0.02410634 | 0.161755 | 0.03027369 | 0.2912625 | 0.02455724 | 0.3497189
0.02542455 | 0.1663648 | 0.0320187 | 0.292053 | 0.0260415 | 0.353348
0.02681483 | 0.1712839 | 0.0338643 | 0.2925935 | 0.02761548 | 0.3563308
0.02828115 | 0.1765336 | 0.03581628 | 0.2928738 | 0.02928459 | 0.3586222
0.02982765 | 0.1821369 | 0.03788077 | 0.2928841 | 0.03105458 | 0.3601801
0.03145871 | 0.1881186 | 0.04006427 | 0.2926156 | 0.03293155 | 0.3609663
0.03317897 | 0.1945061 | 0.04237362 | 0.29206 | 0.03492197 | 0.3609471
0.03499329 | 0.2013289 | 0.04481609 | 0.2912101 | 0.03703269 | 0.3600944
0.03690683 | 0.2086193 | 0.04739934 | 0.2900597 | 0.03927099 | 0.3583857
0.038925 | 0.2164125 | 0.0501315 | 0.2886035 | 0.04164457 | 0.3558051
0.04105354 | 0.2247468 | 0.05302114 | 0.2868374 | 0.04416161 | 0.3523437
0.04329847 | 0.2336642 | 0.05607735 | 0.2847585 | 0.04683079 | 0.3480002
0.04566616 | 0.2432104 | 0.05930972 | 0.2823651 | 0.04966129 | 0.342781
0.04816332 | 0.2534355 | 0.0627284 | 0.2796571 | 0.05266288 | 0.3367007
0.05079703 | 0.2643942 | 0.06634415 | 0.2766352 | 0.05584588 | 0.3297819
0.05357477 | 0.2761467 | 0.07016831 | 0.2733021 | 0.05922126 | 0.3220558
0.05650439 | 0.2887586 | 0.0742129 | 0.2696614 | 0.06280066 | 0.3135613
0.05959422 | 0.3023021 | 0.07849062 | 0.2657186 | 0.0665964 | 0.3043453
0.06285301 | 0.3168566 | 0.08301492 | 0.2614804 | 0.07062156 | 0.2944619
0.06629 | 0.3325091 | 0.0878 | 0.256955 | 0.07489 | 0.2839722